## Insulation wise data
No. | Invoice Date | Size | Type of Insulation | Covering Thickness |  |  | Alu / Cop | Actual Bare wt | Final Dis.Qty. | Insulation wt kg | Scrap | Insulation Per % | Invoice no GST2526- | No. | Invoice Date | Size | Type of Insulation | Covering Thickness |  |  | Alu / Cop | Actual Bare wt | Final Dis.Qty. | Insulation wt kg | Scrap | Insulation Per % | Invoice no GST2526- | No. | Invoice Date | Size | Type of Insulation | Covering Thickness |  |  | Alu / Cop | Actual Bare wt | Final Dis.Qty. | Insulation wt kg | Scrap | Insulation Per % | Invoice no GST2526- | No. | Invoice Date | Size | Type of Insulation | Covering Thickness |  |  | Alu / Cop | Actual Bare wt | Final Dis.Qty. | Insulation wt kg | Scrap | Insulation Per % | Invoice no GST2526- | No. | Invoice Date | Size | Type of Insulation | Covering Thickness |  |  | Alu / Cop | Actual Bare wt | Final Dis.Qty. | Insulation wt kg | Scrap | Insulation Per % | Invoice no GST2526- | No. | Invoice Date | Size | Type of Insulation | Covering Thickness |  |  | Alu / Cop | Actual Bare wt | Final Dis.Qty. | Insulation wt kg | Scrap | Insulation Per % | Invoice no GST2526- | No. | Invoice Date | Size | Type of Insulation | Covering Thickness |  |  | Alu / Cop | Actual Bare wt | Final Dis.Qty. | Insulation wt kg | Scrap | Insulation Per % | Invoice no GST2526-
|  |  |  | Insulation -1 | Insulation - 2 | Total Insulation | [11 empty] | Insulation -1 | Insulation - 2 | Total Insulation | [11 empty] | Insulation -1 | Insulation - 2 | Total Insulation | [11 empty] | Insulation -1 | Insulation - 2 | Total Insulation | [11 empty] | Insulation -1 | Insulation - 2 | Total Insulation | [11 empty] | Insulation -1 | Insulation - 2 | Total Insulation | [11 empty] | Insulation -1 | Insulation - 2 | Total Insulation
April Month 2025 [ DFG ] | [13 empty] | April 2025 [ Mpdfg / Dpdfg ] | [13 empty] | April 2025 [ Edfg ] | [13 empty] | April 2025 [ Poly + Paper ] & Only Paper | [13 empty] | April 2025 [ Cotton ] | [13 empty] | April 2025 [Dpdcc ] | [13 empty] | April 2025 [ Polyster ]
|  | 15.00 X 6.00 | DFG | 0.50-.55 | --- | 0.50-.55 | Alu | 610.1 | 761.5 | 151.4 | 5.4 | 24.815604 | 1 |  |  | 14.00 X 3.50 | 3 Poly + Fibre | 0.35 | 0.5 | 0.85 | Alu | 73.3 | 86.1 | 12.8 | 1.2 | 17.46248295 | 28 |  |  | 6.25 X 1.40 | Edfg | 0.1 | 0.3 | 0.4 | Cop | 91.2 | 94.4 | 3.2 | --- | 3.50877193 | 15 | Poly + Paper & Only Paper [ No production ] In April Month | [15 empty] | 6 swg | Cotton | 0.65 | --- | 0.65 | Cop | 190.7 | 199 | 8.3 | 0.9 | 4.352385947 | 10 |  |  | 8 swg | Poly + Cotton | 0.2 | 0.55 | 0.75 | Cop | 73.4 | 83.2 | 9.8 | -- | 13.35149864 | 20 |  |  | 9.00 X 3.00 | 3 Poly | 0.35 | --- | 0.35 | Alu | 101.3 | 107.6 | 6.3 | 0.7 | 6.219151037 | 6
|  | 12.00 X 5.00 | DFG | 0.50-.55 | --- | 0.50-.55 | Alu | 657 | 700.5 | 43.5 | 8.8 | 6.621004566 | 1 |  |  | 14.00 X 4.50 | 3 Poly + Fibre | 0.35 | 0.5 | 0.85 | Alu | 77.8 | 90.3 | 12.5 | 2.35 | 16.06683805 | 28 | [30 empty] | 10 swg | Cotton | 0.65 | --- | 0.65 | Alu | 233.5 | 262.3 | 28.8 | 1.85 | 12.33404711 | 14 |  |  | 7 swg | Poly + Cotton | 0.2 | 0.55 | 0.75 | Cop | 68.3 | 73.5 | 5.2 | 0.6 | 7.613469985 | 20 |  |  | 8.00 X 3.00 | 3 Poly | 0.35 | --- | 0.35 | Alu | 164.2 | 178.6 | 14.4 | 0.9 | 8.769792935 | 6
|  | 14.60 X 4.10 | DFG | 0.50-.55 | --- | 0.50-.55 | Alu | 111 | 116.9 | 5.9 | 1.2 | 5.315315315 | 2 |  |  | 12.00 X 3.00 | 3 Poly + Fibre | 0.35 | 0.5 | 0.85 | Alu | 79.3 | 93.3 | 14 | 1.15 | 17.65447667 | 28 | May 2025 [ Edfg ] | [29 empty] | 8.00 X 4.00 | Cotton | 0.65 | --- | 0.65 | Alu | 236.9 | 254.7 | 17.8 | 1.5 | 7.513718869 | 14 |  |  | 9 swg | Poly + Cotton | 0.2 | 0.55 | 0.75 | Cop | 69.5 | 75 | 5.5 |  | 7.913669065 | 20 |  |  | 5.00 X 3.00 | 3 Poly | 0.35 | --- | 0.35 | Alu | 71.3 | 78.4 | 7.1 | 0.8 | 9.957924264 | 6
|  | 10.00 X 4.00 | DFG | 0.50-.55 | --- | 0.50-.55 | Alu | 193 | 212.8 | 19.8 | 2 | 10.25906736 | 3 |  |  | 8.00 X 2.00 | 3 Poly + Fibre | 0.35 | 0.5 | 0.85 | Alu | 61.7 | 70.7 | 9 | 2.8 | 14.58670989 | 28 |  |  | 4.80 X 1.40 | Edfg | 0.1 | 0.3 | 0.4 | Cop | 212 | 221.1 | 9.1 | 0.9 | 4.29245283 | 37 | May 2025 [ Poly + Paper ] & Only Paper | [15 empty] | 7.00 X 2.70 | Cotton | 0.65 | --- | 0.65 | Alu | 99.95 | 108.8 | 8.85 | 0.5 | 8.854427214 | 14 |  |  | 6 swg | Poly + Cotton | 0.2 | 0.55 | 0.75 | Cop | --- | 67.3 | #VALUE! | --- | #VALUE! | 13 |  |  | 7.00 X 3.00 | 3 Poly | 0.35 | --- | 0.35 | Alu | 72.1 | 77.7 | 5.6 | --- | 7.766990291 | 6
|  | 10.00 X 6.00 | DFG | 0.50-.55 | --- | 0.50-.55 | Alu | 297 | 312.9 | 15.9 | 2.95 | 5.353535354 | 3 | [16 empty] | 5.40 X 1.20 | Edfg | 0.1 | 0.3 | 0.4 | Cop | 123.2 | 126 | 2.8 | 2.8 | 2.272727273 | 37 |  |  | 10.21 X 3.10 | 2 Paper | 0.3 | --- | 0.3 | Cop | 215.4 | 219.6 | 4.2 | 2.2 | 1.949860724 | 34 |  |  | 5.00 X 2.60 | Cotton | 0.65 | --- | 0.65 | Alu | 91.8 | 93.4 | 1.6 | 0.5 | 1.74291939 | 14 | [16 empty] | 6.00 X 3.00 | 3 Poly | 0.35 | --- | 0.35 | Alu | 140.7 | 158.7 | 18 | 1.1 | 12.79317697 | 6
|  | 8.00 X 3.00 | DFG | 0.50-.55 | --- | 0.50-.55 | Alu | 90.2 | 101.5 | 11.3 | 0.4 | 12.52771619 | 4 | May 2025 [ Mpdfg / Dpdfg ] | [15 empty] | 4.87 X 1.95 | Edfg | 0.1 | 0.3 | 0.4 | Cop | 14.3 | 14.5 | 0.2 | --- | 1.398601399 | 39 |  |  | 3.09 mm | 2 Paper | 0.3 | --- | 0.3 | Cop | 248.2 | 265.6 | 17.4 | 1 | 7.010475423 | 34 |  |  | 6 swg | Cotton | 0.65 | --- | 0.65 | Alu | 32.8 | 36.1 | 3.3 | 0.2 | 10.06097561 | 25 | May 2025 [ Dpdcc ] | [15 empty] | 5.00 X 2.40 | 3 Poly | 0.35 | --- | 0.35 | Alu | 93.7 | 99 | 5.3 | 0.5 | 5.656350053 | 6
|  | 8.00 X 4.00 | DFG | 0.50-.55 | --- | 0.50-.55 | Alu | 92.5 | 103.3 | 10.8 | 0.7 | 11.67567568 | 4 |  |  | 7.00 X 1.50 | 3 Poly + Fibre | 0.35 | 0.5 | 0.85 | Alu | 158 | 222.7 | 64.7 | 1.6 | 40.94936709 | 30 |  |  | 4.10 X 2.90 | Edfg | 0.1 | 0.3 | 0.4 | Cop | 164.5 | 171.1 | 6.6 | 7.3 | 4.012158055 | 49 |  |  | 9.50 X 2.80 | 3 Paper | 0.5 | --- | 0.5 | Cop | 44 | 45.3 | 1.3 | 0.7 | 2.954545455 | 38 |  |  | 1 swg | Cotton | 0.65 | --- | 0.65 | Alu | 54.6 | 57.1 | 2.5 | 0.5 | 4.578754579 | 25 |  |  | 6 swg | Poly + Cotton | 0.2 | 0.55 | 0.75 | Cop | 65.8 | 70.7 | 4.9 | 2.55 | 7.446808511 | 31 |  |  | 10.00 X 3.00 | 3 Poly | 0.35 | --- | 0.35 | Alu | 25.5 | 29.3 | 3.8 | 0.9 | 14.90196078 | 6
|  | 10.00 X 5.00 | DFG | 0.50-.55 | --- | 0.50-.55 | Alu | 308.6 | 332.7 | 24.1 | 3 | 7.809462087 | 4 |  |  | 10.00 X 3.50 | 3 Poly + Fibre | 0.35 | 0.5 | 0.85 | Alu | 356.9 | 424.4 | 67.5 | 4.8 | 18.91286075 | 42 |  |  | 5.50 X 2.50 | Edfg | 0.1 | 0.3 | 0.4 | Cop | 80.7 | 84.2 | 3.5 | 3.1 | 4.337050805 | 50 |  |  | 4.50 X 2.50 | 2 Paper | 0.35 | --- | 0.35 | Cop | 36.7 | 37.7 | 1 | 0.5 | 2.72479564 | 43 |  |  | 2 swg | Cotton | 0.65 | --- | 0.65 | Cop | 70.1 | 75.2 | 5.1 | 1.9 | 7.27532097 | 25 |  |  | 7 swg | Poly + Cotton | 0.2 | 0.55 | 0.75 | Cop | 69.5 | 74.2 | 4.7 | 0.9 | 6.762589928 | 31 |  |  | 4.47 mm | 4 Poly | 50 | --- | 50 | Alu | 302.4 | 339.4 | 37 | 2.7 | 12.23544974 | 16
|  | 13.50 X 8. 00 | DFG | 0.50-.55 | --- | 0.50-.55 | Alu | 1836 | 1971.2 | 135.2 | 10.4 | 7.363834423 | 9 |  |  | 6.00 X 1.50 | 6 Poly + Fibre | 0.75-.80 | 0.55 | 1.30-.35 | Alu | 88.5 | 142.3 | 53.8 | 1.1 | 60.79096045 | 71 |  |  | 5.00 X 2.25 | Edfg | 0.1 | 0.3 | 0.4 | Cop | 272 | 280.3 | 8.3 | 1.5 | 3.051470588 | 62 |  |  | 8.20 X 4.30 | 2 Paper | 0.4 | --- | 0.4 | Cop | 41.7 | 43 | 1.3 | 0.5 | 3.117505995 | 54 |  |  | 8 swg | Cotton | 0.65 | --- | 0.65 | Cop | 67.3 | 72.9 | 5.6 | 0.5 | 8.320950966 | 25 |  |  | 8 swg | Poly + Cotton | 0.2 | 0.55 | 0.75 | Cop | 55.4 | 60.2 | 4.8 | 2.8 | 8.664259928 | 31 | May 20225 [ Polyster ]
|  | 8.00 X 2.00 | DFG | 0.50-.55 | --- | 0.50-.55 | Cop | 66.7 | 70.4 | 3.7 | 0.35 | 5.547226387 | 12 |  |  | 12.00 X 2.00 | 6 Poly + Fibre | 0.75-.80 | 0.55 | 1.30-.35 | Alu | 392.6 | 450.4 | 57.8 | 3.85 | 14.72236373 | 71 |  |  | 4.20 X 1.40 | Edfg | 0.1 | 0.3 | 0.4 | Cop | 155.4 | 156.7 | 1.3 | 1.5 | 0.8365508366 | 67 |  |  | 8.00 X 2.00 | 3 Paper | 0.5 | --- | 0.5 | Cop | 45.8 | 46.9 | 1.1 | 0.9 | 2.401746725 | 65 | [16 empty] | 9 swg | Poly + Cotton | 0.2 | 0.55 | 0.75 | Cop | 142.5 | 151.4 | 8.9 | 1.95 | 6.245614035 | 31 |  |  | 9.00 X 3.00 | 3 Poly | 0.45 | --- | 0.45 | Alu | 47.1 | 50.1 | 3 | 1.2 | 6.369426752 | 36
|  | 12.00 X 5.00 | DFG | 0.50-.55 | --- | 0.50-.55 | Alu | 901.3 | 982.1 | 80.8 | 7.8 | 8.964828581 | 23 |  |  | 14.00 X 3.00 | 6 Poly + Fibre | 0.75-.80 | 0.55 | 1.30-.35 | Alu | 92.2 | 118 | 25.8 | 1 | 27.98264642 | 71 |  |  | 5.30 X 2.50 | Edfg | 0.1 | 0.3 | 0.4 | Cop | --- | 66.1 | #VALUE! | 2 | #VALUE! | 68 | [14 empty] | May 2025 [ Cotton ] | [29 empty] | 8.00 X 3.00 | 3 Poly | 0.45 | --- | 0.45 | Alu | 76.4 | 82.9 | 6.5 | 0.8 | 8.507853403 | 36
|  | 9.00 X 3.00 | DFG | 0.50-.55 | --- | 0.50-.55 | Cop | 98.6 | 103.6 | 5 | 1.2 | 5.070993915 | 24 |  |  | 14.00 X 4.00 | 6 Poly + Fibre | 0.75-.80 | 0.55 | 1.30-.35 | Alu | 936.2 | 1154.5 | 218.3 | 7.25 | 23.31766717 | 71 |  |  | 4.50 X 2.50 | Edfg | 0.1 | 0.3 | 0.4 | Cop | 262.4 | 274.5 | 12.1 | 1.8 | 4.611280488 | 72 | June 2025 [ Poly + Paper ] & Only Paper | [15 empty] | 8 swg | Cotton | 0.65 | --- | 0.65 | Cop | 185.3 | 192.7 | 7.4 | 2 | 3.993524015 | 66 | June 20205 [ Dpdcc ] | [15 empty] | 7.50 X 3.00 | 3 Poly | 0.45 | --- | 0.45 | Alu | 71.2 | 76.8 | 5.6 | 0.9 | 7.865168539 | 36
|  | 15.00 X 6.00 | DFG | 0.50-.55 | --- | 0.50-.55 | Alu | 1580 | 1676.5 | 96.5 | 21.1 | 6.107594937 | 26 | [30 empty] | 9.00 X 2.00 | 3 Paper | 0.5 | --- | 0.5 | Cop | 70 | 72.2 | 2.2 | 0.7 | 3.142857143 | 75 | [16 empty] | 7 swg | Poly + Cotton | 0.2 | 0.55 | 0.75 | Cop | 120.5 | 128.3 | 7.8 | 2.8 | 6.473029046 | 83 |  |  | 10.00 X 3.00 | 3 Poly | 0.45 | --- | 0.45 | Alu | 23.6 | 25 | 1.4 | 0.9 | 5.93220339 | 36
[14 empty] | June 2025 [ Mpdfg / Dpdfg ] | [13 empty] | June 2025 [ Edfg ] | [15 empty] | 10.60 X 2.75 | 3 Paper | 0.4 | --- | 0.4 | Alu | 228.7 | 243.6 | 14.9 | 2.4 | 6.515085265 | 79 | June 2025 [ Cotton ] | [15 empty] | 6 swg | Poly + Cotton | 0.2 | 0.55 | 0.75 | Cop | 61.2 | 65.7 | 4.5 | 0.8 | 7.352941176 | 96 |  |  | 7.00 X 3.00 | 3 Poly | 0.45 | --- | 0.45 | Alu | 24 | 27.9 | 3.9 | ---- | 16.25 | 36
May Month 2025 [ DFG ] | [15 empty] | 10.00 X 3.75 | 6 Poly + Fibre | 0.75-.80 | 0.55 | 1.30-.35 | Alu | 773.1 | 988.2 | 215.1 | 17.1 | 27.82305006 | 91 |  |  | 4.50 X 2.00 | Edfg | 0.1 | 0.3 | 0.4 | Cop | 165 | 172.8 | 7.8 | 3.5 | 4.727272727 | 85 |  |  | 11.85 X 3.60 | 3 Paper | 0.4 | --- | 0.4 | Alu | 285.4 | 291.5 | 6.1 | 2.1 | 2.137351086 | 79 |  |  | 5 swg | Cotton | 0.65 | --- | 0.65 | Alu | 34.9 | 36.8 | 1.9 | 0.95 | 5.444126074 | 78 |  |  | 9 swg | Poly + Cotton | 0.2 | 0.55 | 0.75 | Cop | 126.6 | 137.6 | 11 | 0.5 | 8.68878357 | 96 |  |  | 6.00 X 3.00 | 3 Poly | 0.45 | --- | 0.45 | Alu | --- | 46.3 | #VALUE! | ---- | #VALUE! | 36
1 |  | 15.00 X 6.00 | DFG | 0.50-.55 | --- | 0.50-.55 | Alu | 1589 | 1694.5 | 105.5 | 12 | 6.639395846 | 33 | [16 empty] | 8.00 X 1.50 | Edfg | 0.1 | 0.3 | 0.4 | Cop | --- | 464.7 | #VALUE! | 5 | #VALUE! | 100 |  |  | 9.50 X 2.80 | 3 Paper | 0.5 | --- | 0.5 | Cop | 32.5 | 33.5 | 1 | 0.7 | 3.076923077 | 81 |  |  | 4 swg | Cotton | 0.65 | --- | 0.65 | Alu | 99.5 | 108 | 8.5 | 0.4 | 8.542713568 | 78 |  |  | 7 swg | Poly + Cotton | 0.2 | 0.55 | 0.75 | Cop | 69.1 | 73.4 | 4.3 | 1.1 | 6.222865412 | 109 |  |  | 9.00 X 3.00 | 3 Poly | 0.45 | --- | 0.45 | Alu | 23.7 | 31.1 | 7.4 | ---- | 31.22362869 | 36
2 |  | 5.50 X 1.10 | DFG | 0.50-.55 | --- | 0.50-.55 | Cop | 73.9 | 81.3 | 7.4 | 0.9 | 10.0135318 | 37 | July 2025 [ Mpdfg / Dpdfg ] | [29 empty] | 11.95 X 3.00 | 3 Paper | 0.4 | --- | 0.4 | Alu | 416.1 | 427.3 | 11.2 | 3.6 | 2.691660658 | 97 |  |  | 2 swg | Cotton | 0.65 | --- | 0.65 | Alu | 102.2 | 110.4 | 8.2 | 0.3 | 8.023483366 | 78 | [16 empty] | 8.00 X 3.00 | 3 Poly | 0.45 | --- | 0.45 | Alu | 47.5 | 52.4 | 4.9 | ---- | 10.31578947 | 44
3 |  | 4.90 X 1.30 | DFG | 0.50-.55 | --- | 0.50-.55 | Cop | 43 | 45.2 | 2.2 | 0.25 | 5.11627907 | 37 |  |  | 16.00 X 3.00 | 6 Poly + Fibre | 0.75-.80 | 0.55 | 1.30-.35 | Alu | 2057.1 | 2833.3 | 776.2 | 17.6 | 37.73273054 | 111 / 118 / 163 | July 2025 [ Edfg ] | [15 empty] | 10.70 X 3.00 | 3 Paper | 0.4 | --- | 0.4 | Cop |  |  | 0 |  | #DIV/0! |  |  |  | 0 swg | Cotton | 0.65 | --- | 0.65 | Alu | 20 | 21.8 | 1.8 | 0.5 | 9 | 78 | July 2025 [ Dpdcc ] | [15 empty] | 5.00 X 3.00 | 3 Poly | 0.45 | --- | 0.45 | Alu | 23 | 25.5 | 2.5 | ---- | 10.86956522 | 44
4 |  | 14.00 X 3.00 | DFG | 0.50-.55 | --- | 0.50-.55 | Alu | 517.9 | 571.6 | 53.7 | 3 | 10.36879707 | 45 |  |  | 12.00 X 3.00 | 6 Poly + Fibre | 0.75-.80 | 0.55 | 1.30-.35 | Alu | 3177.1 | 4175.5 | 998.4 | 57.9 | 31.42488433 | 118 / 135 / 157 |  |  | 4.50 X 2.00 | Edfg | 0.1 | 0.3 | 0.4 | Cop | 155.35 | 172.9 | 17.55 | 2.65 | 11.29707113 | 121 | [16 empty] | 6 swg | Cotton | 0.65 | --- | 0.65 | Alu | 32.2 | 35.2 | 3 | 0.7 | 9.316770186 | 78 |  |  | 10.00 X 3.00 | Poly + Cotton | 0.2 | 0.55 | 0.75 | Cop | 72.6 | 76.6 | 4 | 1.2 | 5.509641873 | 114 |  |  | 6.70 X 3.00 | 4 Poly | 0.45 | --- | 0.45 | Alu | 47 | 52.8 | 5.8 | 0.5 | 12.34042553 | 44
5 |  | 12.00 X 3.00 | DFG | 0.50-.55 | --- | 0.50-.55 | Alu | 149 | 162.7 | 13.7 | 1.3 | 9.194630872 | 45 |  |  | 14.00 X 4.00 | 6 Poly + Fibre | 0.75-.80 | 0.55 | 1.30-.35 | Alu | 1014.6 | 1241.1 | 226.5 | 15.4 | 22.3240686 | 157 |  |  | 4.50 X 2.40 | Edfg | 0.1 | 0.3 | 0.4 | Cop | 164.35 | 170.8 | 6.45 | 16.45 | 3.924551263 | 124 | July 2025 [ Poly + Paper ] & Only Paper | [15 empty] | 7 swg | Cotton | 0.65 | --- | 0.65 | Cop | 49.4 | 50.6 | 1.2 | 0.7 | 2.429149798 | 82 |  |  | 9.00 X 3.00 | Poly + Cotton | 0.2 | 0.55 | 0.75 | Cop | 101.1 | 107.2 | 6.1 | 0.7 | 6.033630069 | 114 |  |  | 4.60 X 2.60 | 3 Poly | 0.45 | --- | 0.45 | Alu | 23.5 | 26.7 | 3.2 | --- | 13.61702128 | 44
6 |  | 15.00 X 3.00 | DFG | 0.50-.55 | --- | 0.50-.55 | Alu | 50.2 | 55 | 4.8 | 0.8 | 9.561752988 | 45 | [30 empty] | 10.00 X 3.00 | Poly + Paper | 1 poly | 2 paper | 0.5 | Cop | 72.6 | 76.6 | 4 | 1.2 | 5.509641873 | 114 |  |  | 8 swg | Cotton | 0.65 | --- | 0.65 | Cop | 52.6 | 54 | 1.4 | 0.3 | 2.661596958 | 82 |  |  | 8 swg | Poly + Cotton | 0.2 | 0.55 | 0.75 | Cop | 119.5 | 129.1 | 9.6 | 2.4 | 8.033472803 | 123 |  |  | 4.40 mm | 4 Poly | 0.5 | --- | 0.5 | Alu | 140 | 159.8 | 19.8 | 1.5 | 14.14285714 | 45 / 59
7 |  | 7.50 X 3.00 | DFG | 0.50-.55 | --- | 0.50-.55 | Alu | 38.6 | 43.3 | 4.7 | --- | 12.1761658 | 45 | August 2025 [ Mpdfg / Dpfdg ] | [13 empty] | August 2025 [ Edfg ] | [15 empty] | 9.00 X 3.00 | Poly + Paper | 1 poly | 2 paper | 0.5 | Cop | 101.1 | 107.2 | 6.1 | 0.7 | 6.033630069 | 114 |  |  | 5 swg | Cotton | 0.65 | --- | 0.65 | Cop | 49.3 | 50.3 | 1 | 0.5 | 2.028397566 | 82 |  |  | 9 swg | Poly + Cotton | 0.2 | 0.55 | 0.75 | Cop | 120.2 | 132.2 | 12 | 0.8 | 9.983361065 | 123 |  |  | 5.00 mm | 4 Poly | 0.5 | --- | 0.5 | Alu | 142 | 159.4 | 17.4 | 1 | 12.25352113 | 59
8 |  | 10.00 X 3.00 | DFG | 0.50-.55 | --- | 0.50-.55 | Alu | 145 | 165.1 | 20.1 | 2 | 13.86206897 | 48 |  |  | 14.00 X 4.00 | 6 Poly + Fibre | 0.75-.80 | 0.55 | 1.30-.35 | Alu | 299.5 | 371.1 | 71.6 | 9 | 23.90651085 | 177 / 189 |  |  | 6.50 X 2.89 | Edfg | 0.1 | 0.3 | 0.4 | Cop | 243.2 | 248.2 | 5 | 3 | 2.055921053 | 187 |  |  | 8.00 X 2.50 | Poly + Paper | 1 poly | 2 paper | 0.5 | Cop | 152.4 | 162.6 | 10.2 | 1.8 | 6.692913386 | 117 |  |  | 6 swg | Cotton | 0.65 | --- | 0.65 | Cop | 50.3 | 51.5 | 1.2 | --- | 2.385685885 | 82 |  |  | 6 swg | Poly + Cotton | 0.2 | 0.55 | 0.75 | Cop | 121.6 | 130.7 | 9.1 | 0.9 | 7.483552632 | 137 |  |  | 7.40 X 3.00 | 4 Poly | 0.5 | --- | 0.5 | Alu | 149 | 165.1 | 16.1 | 1.45 | 10.80536913 | 70
9 |  | 2.50 mm | DFG | 0.50-.55 | --- | 0.50-.55 | Cop | 25 | 26.3 | 1.3 | --- | 5.2 | 51 |  |  | 16.00 X 3.00 | 6 Poly + Fibre | 0.75-.80 | 0.55 | 1.30-.35 | Alu | --- | --- |  |  | #VALUE! |  |  |  | 6.30 X 1.30 | Edfg | 0.1 | 0.3 | 0.4 | Cop | 130.05 | 139.8 | 9.75 | 11.15 | 7.497116494 | 197 |  |  | 6.80 X 3.00 | 2 Paper | 0.35 | --- | 0.35 | Cop | 230.4 | 245 | 14.6 | 2.6 | 6.336805556 | 125 |  |  | 9 swg | Cotton | 0.65 | --- | 0.65 | Cop | 54.8 | 56.8 | 2 | --- | 3.649635036 | 82 |  |  | 6 swg | Poly + Cotton | 0.2 | 0.55 | 0.75 | Cop | 121.8 | 1.1 | -120.7 | 1.1 | -99.09688013 | 154
10 |  | 4.50 X 2.00 | DFG | 0.50-.55 | --- | 0.50-.55 | Cop | 27 | 28.5 | 1.5 | 0.1 | 5.555555556 | 51 | September 2025 [ Mpdfg / Dpdfg ] | [15 empty] | 4.40 X 2.40 | Edfg | 0.1 | 0.3 | 0.4 | Cop | 170.8 | 178.5 | 7.7 | 2.4 | 4.508196721 | 198 |  |  | 2.65 mm | 2 Paper | 0.35 | --- | 0.35 | Cop | 285.7 | 297.6 | 11.9 | 1.3 | 4.16520826 | 125 |  |  | 4 swg | Cotton | 0.65 | --- | 0.65 | Cop | 63.7 | 65.5 | 1.8 | 0.5 | 2.825745683 | 82 |  |  | 7 swg | Poly + Cotton | 0.2 | 0.55 | 0.75 | Cop | 59.5 | 62.7 | 3.2 | 0.7 | 5.378151261 | 154 | June 2025 [ Polyster ]
11 |  | 6 swg | DFG | 0.50-.55 | --- | 0.50-.55 | Cop | 26 | 27.8 | 1.8 | --- | 6.923076923 | 52 |  |  | 16.00 X 3.00 | 6 Poly + Fibre | 0.75-.80 | 0.55 | 1.30-.35 | Alu | 499.4 | 649.9 | 150.5 | 7.6 | 30.1361634 | 215 | [16 empty] | 5.00 X 2.50 | 2 Paper | 0.35 | --- | 0.35 | Cop | 100.15 | 105.8 | 5.65 | 0.85 | 5.641537693 | 126 |  |  | 12.00 X 5.00 | Cotton | 0.65 | --- | 0.65 | Alu | 374.8 | 395 | 20.2 | 3.5 | 5.389541089 | 88 |  |  | 8 swg | Poly + Cotton | 0.2 | 0.55 | 0.75 | Cop | 113.9 | 120.4 | 6.5 | 1 | 5.706760316 | 154 |  |  | 5.40 X 3.00 | 4 Poly | 0.5 | --- | 0.5 | Alu | --- | 27.9 | #VALUE! | --- | #VALUE! | 73
12 |  | 15.00 X 6.00 | DFG | 0.50-.55 | --- | 0.50-.55 | Alu | 240.1 | 257.3 | 17.2 | 2.3 | 7.163681799 | 55 |  |  | 10.00 X 3.75 | 6 Poly + Fibre | 0.75-.80 | 0.55 | 1.30-.35 | Alu | 377.4 | 483.2 | 105.8 | 3.8 | 28.03391627 | 224 | September 2025 [ Edfg ] | [15 empty] | 9.80 X 2.50 | Poly + Paper | 1 poly | 2 paper | 0.5 | Cop | 139.45 | 151.8 | 12.35 | 4.85 | 8.856220868 | 126 |  |  | 6.00 X 3.00 | Cotton | 0.65 | --- | 0.65 | Alu | --- | 162.4 | #VALUE! | --- | #VALUE! | 88 |  |  | 9 swg | Poly + Cotton | 0.2 | 0.55 | 0.75 | Cop | 61 | 65 | 4 | 0.4 | 6.557377049 | 154 |  |  | 8.00 X 3.00 | 4 Poly | 0.5 | --- | 0.5 | Alu | 33 | 35.9 | 2.9 | 0.4 | 8.787878788 | 73
13 |  | 5.60 mm | DFG | 0.50-.55 | --- | 0.50-.55 | Alu | 590.8 | 693.6 | 102.8 | 2.2 | 17.40013541 | 56 |  |  | 12.00 X 3.00 | 6 Poly + Fibre | 0.75-.80 | 0.55 | 1.30-.35 | Alu | 714.2 | 896.8 | 182.6 | 6.8 | 25.56706805 | 238 |  |  | 5.50 X 2.00 | Edfg | 0.1 | 0.3 | 0.4 | Cop | 58.6 | 61.1 | 2.5 | 7.8 | 4.266211604 | 216 |  |  | 10.00 X 3.60 | Poly + Paper | 1 poly | 2 paper | 0.5 | Cop | 86.4 | 92.8 | 6.4 | 1.7 | 7.407407407 | 127 |  |  | 8 swg | Cotton | 0.65 | --- | 0.65 | Cop | 98.2 | 103.7 | 5.5 | 0.3 | 5.600814664 | 89 | [16 empty] | 6.70 X 3.00 | 3 Poly | 0.45 | --- | 0.45 | Alu | 24.9 | 27.5 | 2.6 | 0.9 | 10.44176707 | 73
14 |  | 5.00 X 3.00 | DFG | 0.50-.55 | --- | 0.50-.55 | Alu | 105.1 | 119.5 | 14.4 | 1.1 | 13.70123692 | 60 |  |  | 14.00 X 3.00 | 6 Poly + Fibre | 0.75-.80 | 0.55 | 1.30-.35 | Alu | 64.7 | 84.9 | 20.2 | 1.8 | 31.22102009 | 238 |  |  | 5.50 X 2.60 | Edfg | 0.1 | 0.3 | 0.4 | Cop |  | 71.6 | --- | --- |  | 220 |  |  | 9.00 X 3.00 | Poly + Paper | 1 poly | 2 paper | 0.5 | Cop | 53.8 | 58.2 | 4.4 | 1.2 | 8.178438662 | 127 |  |  | 5.00 X 2.60 | Cotton | 0.65 | --- | 0.65 | Alu | --- | 112.3 | #VALUE! | --- | #VALUE! | 90 | August 2025 [ Dpdcc ] | [15 empty] | 7.00 X 3.00 | 3 Polu | 0.45 | --- | 0.45 | Alu | 25.3 | 28 | 2.7 | 0.6 | 10.67193676 | 73
15 |  | 13.50 X 8.00 | DFG | 0.50-.55 | --- | 0.50-.55 | Alu | 1839.8 | 1943.6 | 103.8 | 13.4 | 5.6419176 | 61 | [16 empty] | 8.90 X 1.20 | Edfg | 0.1 | 0.3 | 0.4 | Cop | 52.55 | 56.1 | 3.55 | 2.25 | 6.75547098 | 220 |  |  | 9.00 X 3.00 | 2 Paper | 0.4 | --- | 0.4 | Cop | 202.1 | 213.8 | 11.7 | 2.6 | 5.789213261 | 134 |  |  | 7.00 X 4.00 | Cotton | 0.65 | --- | 0.65 | Alu | 108.1 | 119.7 | 11.6 | 0.9 | 10.73080481 | 104 |  |  | 7 swg | Poly + Cotton | 0.2 | 0.55 | 0.75 | Cop | 59.9 | 62.7 | 2.8 | 0.7 | 4.674457429 | 159 |  |  | 11.00 X 3.00 | 4 Poly | 0.35 | --- | 0.35 | Alu | 25.2 | 27.6 | 2.4 | --- | 9.523809524 | 73
16 |  | 12.00 X 2.50 | DFG | 0.50-.55 | --- | 0.50-.55 | Alu | 170.7 | 181.7 | 11 | 5.8 | 6.444053896 | 69 | October 2025 [ Mpdfg / Dpdfg ] | [15 empty] | 3.80 X 2.00 | Edfg | 0.1 | 0.3 | 0.4 | Cop | 144.7 | 154.1 | 2.25 | 10.25 | 6.496199032 | 237 |  |  | 4.00 X 2.50 | Poly + Paper | 1 poly | 2 paper | 0.5 | Cop | 101.3 | 106.7 | 5.4 | 0.9 | 5.330700888 | 134 |  |  | 9.00 X 5.00 | Cotton | 0.65 | --- | 0.65 | Alu | 72.65 | 78.2 | 5.55 | 1.15 | 7.639366827 | 104 |  |  | 9 swg | Poly + Cotton | 0.2 | 0.55 | 0.75 | Cop | 65 | 68.4 | 3.4 | 0.9 | 5.230769231 | 159 |  |  | 13.00 X 3.00 | 3 Poly | 0.45 | --- | 0.45 | Alu | 25.2 | 30.6 | 5.4 | --- | 21.42857143 | 73
[16 empty] | 14.00 X 4.00 | 3 Poly + Fibre | 0.35 | 0.5 | 0.85 | Alu | 152.8 | 176.7 | 23.9 | 2.7 | 15.64136126 | 252 |  |  | 6.20 X 1.20 | Edfg | 0.1 | 0.3 | 0.4 | Cop | 63.4 | 70.1 | 6.7 | 13.8 | 10.56782334 | 240 |  |  | 11.50 X 2.75 | 2 Paper | 0.4 | --- | 0.4 | Cop | 344.7 | 352.7 | 8 | 4.3 | 2.320858718 | 144 |  |  | 12.00 X 6.00 | Cotton | 0.65 | --- | 0.65 | Alu | 102 | 110.3 | 8.3 | 15.2 | 8.137254902 | 104 |  |  | 7 swg | Poly + Cotton | 0.2 | 0.55 | 0.75 | Cop | 57.3 | 61.1 | 3.8 | 0.6 | 6.631762653 | 162 |  |  | 12.00 X 3.00 | 3 Poly | 0.45 | --- | 0.45 | Alu | 25.5 | 28.1 | 2.6 | 0.3 | 10.19607843 | 73
June Month 2025 [ DFG ] | [15 empty] | 8.00 X 1.50 | 3 Poly + Fibre | 0.35 | 0.5 | 0.85 | Cop | 166.2 | 188.2 | 22 | 1.7 | 13.23706378 | 278 | [16 empty] | 6.00 X 1.60 | Poly + Paper | 1 poly | 2 paper | 0.5 | Cop | 83.8 | 85.9 | 2.1 | 4.2 | 2.505966587 | 145 |  |  | 8.00 X 4.00 | Cotton | 0.65 | --- | 0.65 | Alu | 195.5 | 225.9 | 30.4 | 1.7 | 15.54987212 | 105 & 108 |  |  | 9 swg | Poly + Cotton | 0.2 | 0.55 | 0.75 | Cop | 61.1 | 65.6 | 4.5 | 0.9 | 7.36497545 | 162 |  |  | 6.00 X 3.00 | 3 Poly | 0.45 | --- | 0.45 | Alu | --- | 57.2 | #VALUE! | --- | #VALUE! | 73
|  | 10.00 X 3.00 | DFG | 0.50-.55 | --- | 0.50-.55 | Alu | 477.7 | 551.2 | 73.5 | 2.85 | 15.38622566 | 74 |  |  | 10.00 X 2.00 | 3 Poly + Fibre | 0.35 | 0.5 | 0.85 | Cop | 208.5 | 227.2 | 18.7 | 1.5 | 8.96882494 | 278 | [16 empty] | 7.00 X 1.60 | Poly + Paper | 1 poly | 2 paper | 0.5 | Cop | 80.5 | 83.3 | 2.8 | 0.7 | 3.47826087 | 145 |  |  | 10 swg | Cotton | 0.65 | --- | 0.65 | Alu | 180.2 | 215.9 | 35.7 | --- | 19.81132075 | 105 |  |  | 9 swg | Poly + Cotton | 0.2 | 0.55 | 0.75 | Cop | 115.2 | 122.7 | 7.5 | 1.2 | 6.510416667 | 183 |  |  | 10.40 X 3.00 | 4 Poly | 0.45 | --- | 0.45 | Alu | 24 | 25.8 | 1.8 | --- | 7.5 | 73
|  | 8.25 mm | DFG | 0.50-.55 | --- | 0.50-.55 | Alu | 133.1 | 144.3 | 11.2 | 1.3 | 8.41472577 | 76 |  |  | 10.00 X 3.00 | 3 Poly + Fibre | 0.35 | 0.5 | 0.85 | Cop | 295.5 | 316.9 | 21.4 | 2.2 | 7.241962775 | 278 | October 2025 [ Edfg ] | [15 empty] | 11.00 X 2.80 | 2 Paper | 0.35 | --- | 0.35 | Cop | 164 | 172.9 | 8.9 | 3 | 5.426829268 | 146 | [16 empty] | 8 swg | Poly + Cotton | 0.2 | 0.55 | 0.75 | Cop | --- | 60.8 | #VALUE! | --- | #VALUE! | 183 |  |  | 5.40 X 2.60 | 3 Poly | 0.45 | --- | 0.45 | Alu | 24.7 | 27.5 | 2.8 | 0.2 | 11.33603239 | 73
|  | 8.40 mm | DFG | 0.50-.55 | --- | 0.50-.55 | Alu | 131 | 139.6 | 8.6 | 1.8 | 6.564885496 | 76 |  |  | 14.00 X 3.00 | 3 Poly + Fibre | 0.35 | 0.5 | 0.85 | Cop | 421 | 446.3 | 25.3 | 1.9 | 6.009501188 | 278 |  |  | 4.70 X 2.30 | Edfg | 0.1 | 0.3 | 0.4 | Cop | 292 | 299.6 | 7.6 | 3.5 | 2.602739726 | 246 |  |  | 6.50 X 2.45 | 2 Paper | 0.35 | --- | 0.35 | Cop | 106.45 | 110.3 | 3.85 | 0.75 | 3.616721465 | 153 | July 2025 [ Cotton ] | [15 empty] | 9 swg | Poly + Cotton | 0.2 | 0.55 | 0.75 | Cop | 120.5 | 129.3 | 8.8 | 2.5 | 7.302904564 | 191 |  |  | 4.50 X 1.80 | 3 Poly | 0.45 | --- | 0.45 | Alu | 22 | 27.3 | 5.3 | --- | 24.09090909 | 73
|  | 8.25 mm | DFG | 0.50-.55 | --- | 0.50-.55 | Alu | 141.4 | 154.4 | 13 | 0.6 | 9.193776521 | 76 |  |  | 16.00 X 3.00 | 6 Poly + Fibre | 0.85 | 0.5 | 1.30-.35 | Alu | 71.6 | 96 | 24.4 | 7.4 | 34.07821229 | 278 |  |  | 5.00 X 2.20 | Edfg | 0.1 | 0.3 | 0.4 | Cop | 264.05 | 269 | 4.95 | 6.35 | 1.874644954 | 249 |  |  | 2.35 mm | 2 Paper | 0.35 | --- | 0.35 | Cop | 135.9 | 144 | 8.1 | 0.9 | 5.960264901 | 153 |  |  | 6 swg | Cotton | 0.65 | --- | 0.65 | Alu | 176.3 | 188.9 | 12.6 | 1.7 | 7.146908678 | 115 |  |  | 8 swg | Poly + Cotton | 0.2 | 0.55 | 0.75 | Cop | 60.9 | 66.1 | 5.2 | 1.3 | 8.538587849 | 191 |  |  | 8.00 X 3.00 | 3 Poly | 0.35 | --- | 0.35 | Alu | 144.8 | 158.1 | 13.3 | 1 | 9.185082873 | 99
|  | 8.70 mm | DFG | 0.50-.55 | --- | 0.50-.55 | Alu | 115.9 | 124.6 | 8.7 | 1.1 | 7.506471096 | 76 | [16 empty] | 4.30 X 1.25 | Edfg | 0.1 | 0.3 | 0.4 | Cop | 145 | 153.2 | 8.2 | 3 | 5.655172414 | 257 | [16 empty] | 1 swg | Cotton | 0.65 | --- | 0.65 | Alu | 48.7 | 53.8 | 5.1 | 0.9 | 10.47227926 | 131 |  |  | 9 swg | Poly + Cotton | 0.2 | 0.55 | 0.75 | Cop | 114.1 | 124 | 9.9 | 196 | 8.676599474 | 196 |  |  | 7.00 X 3.00 | 3 Poly | 0.35 | --- | 0.35 | Alu | 71.2 | 77.3 | 6.1 | 1.3 | 8.56741573 | 99
|  | 5.63 mm | DFG | 0.50-.55 | --- | 0.50-.55 | Alu | 439.3 | 479.9 | 40.6 | 2.7 | 9.241975871 | 77 | Novermber 2025 [ Mpdfg / Dpdfg ] | [15 empty] | 5.00 X 1.30 | Edfg | 0.1 | 0.3 | 0.4 | Cop | 129.25 | 133.8 | 4.55 | 0.9 | 3.520309478 | 258 | August 2025 [ Poly + Paper ] & Only Paper ] | [15 empty] | 9 swg | Cotton | 0.65 | --- | 0.65 | Alu | 21.9 | 24.6 | 2.7 | --- | 12.32876712 | 131 | [16 empty] | 6.00 X 3.00 | 3 Poly | 0.35 | --- | 0.35 | Alu | 97.2 | 103.7 | 6.5 | 2.2 | 6.687242798 | 99
|  | 12.00 X 5.00 | DFG | 0.50-.55 | --- | 0.50-.55 | Alu | 136.5 | 149.2 | 12.7 | 0.9 | 9.304029304 | 80 |  |  | 10.00 X 4.00 | 3 Poly + Fibre | 0.35 | 0.5 | 0.85 | Alu | 445.2 | 512.1 | 66.9 | 3.5 | 15.02695418 | 298 |  |  | 7.02 X 2.49 | Edfg | 0.1 | 0.3 | 0.4 | Cop | 125.1 | 130.2 | 5.1 | 3.2 | 4.076738609 | 263 |  |  | 9.35 X 2.80 | 2 Paper | 0.35 | --- | .3.5 | Alu | 19.8 | 21.1 | 1.3 | --- | 6.565656566 | 165 |  |  | 6 swg | Cotton | 0.65 | --- | 0.65 | Alu | 31.7 | 34.6 | 2.9 | --- | 9.148264984 | 131 | September 2025 [ Dpdcc ] | [15 empty] | 5.00 X 3.00 | 3 Poly | 0.35 | --- | 0.35 | Alu | 92.6 | 101.6 | 9 | 0.5 | 9.719222462 | 99
|  | 15.00 X 6.00 | DFG | 0.50-.55 | --- | 0.50-.55 | Alu | 94.7 | 101.5 | 6.8 | 1.7 | 7.180570222 | 84 | [16 empty] | 2.90 X 1.30 | Edfg | 0.1 | 0.3 | 0.4 | Cop | --- | 414.8 | #VALUE! | --- | #VALUE! | 276 |  |  | 11.00 X 3.70 | 3 Paper | 0.4 | --- | 0.4 | Alu | --- | 23 | #VALUE! | --- | #VALUE! | 165 |  |  | 2 swg | Cotton | 0.65 | --- | 0.65 | Alu | 47.9 | 52.2 | 4.3 | 0.7 | 8.977035491 | 131 |  |  | 9 swg | Poly + Cotton | 0.2 | 0.55 | 0.75 | Cop | 117.1 | 131.9 | 14.8 | 0.4 | 12.63877028 | 206 |  |  | 4.00 X 2.50 | 3 Poly | 0.35 | --- | 0.35 | Alu | --- | 78.5 | #VALUE! | --- | #VALUE! | 99
|  | 14.00 X 6.00 | DFG | 0.50-.55 | --- | 0.50-.55 | Alu | 4177.5 | 4526.5 | 349 | 66 | 8.354278875 | 87/94/112 | Desember 2025 [ Mpdfg / Dpdfg ] | [29 empty] | 2.13 mm | 2 Paper | 0.35 | --- | 0.35 | Cop | 143.5 | 148.4 | 4.9 | 0.9 | 3.414634146 | 166 |  |  | 6.00 X 3.00 | Cotton | 0.65 | --- | 0.65 | Alu | 771 | 827.6 | 56.6 | 16 | 7.341115435 | 133 / 149 / 158 |  |  | 8 swg | Poly + Cotton | 0.2 | 0.55 | 0.75 | Cop | --- | 135.5 | #VALUE! | --- | #VALUE! | 206 |  |  | 7.50 X 3.00 | 3 Poly | 0.45 | --- | 0.45 | Alu | 45 | 49.7 | 4.7 | 0.15 | 10.44444444 | 102
|  | 7.00 X 2.70 | DFG | 0.50-.55 | --- | 0.50-.55 | Alu | 91.1 | 102.7 | 11.6 | 0.8 | 12.73326015 | 90 | [10 empty] | 0 |  | #DIV/0! |  | November 2025 [ Edfg ] | [15 empty] | 9.00 X 3.00 | 2 Paper | 0.35 | --- | 0.35 | Cop | 69.9 | 72.1 | 2.2 | 1.2 | 3.147353362 | 166 |  |  | 6 swg | Cotton | 0.65 | --- | 0.65 | Cop | --- | 127 | #VALUE! | --- | #VALUE! | 147 |  |  | 6 swg | Poly + Cotton | 0.2 | 0.55 | 0.75 | Cop | 65 | 67.1 | 2.1 | 0.8 | 3.230769231 | 206 |  |  | 8.00 X 3.00 | 3 Poly | 0.35 | --- | 0.35 | Alu | 45.4 | 51.2 | 5.8 | --- | 12.7753304 | 102
|  | 12.00 X 3.00 | DFG | 0.50-.55 | --- | 0.50-.55 | Alu | 508.8 | 580.2 | 71.4 | 3.7 | 14.03301887 | 98 | [10 empty] | 0 |  | #DIV/0! |  |  |  | 7.00 X 3.05 | Edfg | 0.1 | 0.3 | 0.4 | Cop | 66.9 | 70 | 3.1 | 1.1 | 4.633781764 | 283 |  |  | 11.20 X 3.30 | 2 Paper | 0.4 | --- | 0.4 | Cop | 344.3 | 354.7 | 10.4 | 357 | 3.020621551 | 173 | [16 empty] | 4 swg | Poly + Cotton | 0.2 | 0.55 | 0.75 | Cop | 55.65 | 57.5 | 1.85 | --- | 3.324348607 | 206 |  |  | 5.40 X 2.60 | 3 Poly | 0.35 | --- | 0.35 | Alu | 46.65 | 52.5 | 5.85 | 0.5 | 12.54019293 | 102
|  | 5.00 X 1.80 | DFG | 0.50-.55 | --- | 0.50-.55 | Cop | 94.2 | 101.8 | 7.6 | 0.9 | 8.067940552 | 101 | [10 empty] | 0 |  | #DIV/0! |  |  |  | 7.15 X 1.35 | Edfg | 0.1 | 0.3 | 0.4 | Cop | 110.5 | 116.6 | 6.1 | 6.1 | 5.520361991 | 284 |  |  | 9.00 X 2.62 | 2 Paper | 0.4 | --- | 0.4 | Cop | 500.1 | 512.9 | 12.8 | 4.2 | 2.559488102 | 173 | August 2025 [ Cotton ] | [15 empty] | 7 swg | Poly + Cotton | 0.2 | 0.55 | 0.75 | Cop | 66.4 | 73.6 | 7.2 | 0.2 | 10.84337349 | 206 |  |  | 10.40 X 3.00 | 3 Poly | 0.45 | --- | 0.45 | Alu | 23.6 | 25.6 | 2 | --- | 8.474576271 | 102
|  | 11.55 X 6.10 | DFG | 0.50-.55 | --- | 0.50-.55 | Alu | 720.5 | 761 | 40.5 | 37.3 | 5.621096461 | 103 | [16 empty] | 6.50 X 2.50 | Edfg | 0.1 | 0.3 | 0.4 | Cop | --- | 225.1 | #VALUE! | 8.1 | #VALUE! | 286 |  |  | 4.00 X 2.50 | 2 Paper | 0.35 | --- | 0.35 | Cop | 69.3 | 71.1 | 1.8 | 0.4 | 2.597402597 | 181 |  |  | 8 swg | Cotton | 0.65 | --- | 0.65 | Cop | 177.3 | 184.2 | 6.9 | 2 | 3.891708968 | 167 |  |  | 9 swg | Poly + Cotton | 0.2 | 0.55 | 0.75 | Cop | 59.95 | 63.6 | 3.65 | 0.45 | 6.088407006 | 212 |  |  | 5.40 X 3.00 | 3 Poly | 0.35 | --- | 0.35 | Alu | 17.1 | 18.4 | 1.3 | --- | 7.602339181 | 102
|  | 9.20 X 5.00 | DFG | 0.50-.55 | --- | 0.50-.55 | Alu | 96.1 | 103.8 | 7.7 | 1.5 | 8.012486993 | 105 | [16 empty] | 4.50 X 1.80 | Edfg | 0.1 | 0.3 | 0.4 | Cop | 154 | 159.9 | 5.9 | 5.7 | 3.831168831 | 287 |  |  | 13.60 X 3.40 | 2 Paper | 0.35 | --- | 0.35 | Alu | 21.1 | 21.7 | 0.6 | 0.4 | 2.843601896 | 184 |  |  | 8.00 X 4.00 | Cotton | 0.65 | --- | 0.65 | Alu | 191.7 | 208.6 | 16.9 | 0.9 | 8.815858112 | 172 / 178 |  |  | 9 swg | Poly + Cotton | 0.2 | 0.55 | 0.75 | Cop | 108.4 | 115.7 | 7.3 | 0.9 | 6.734317343 | 219 |  |  | 12.00 X 3.00 | 3 Poly | 0.45 | --- | 0.45 | Alu | 24.8 | 27.2 | 2.4 | --- | 9.677419355 | 102
|  | 8.00 X 4.00 | DFG | 0.50-.55 | --- | 0.50-.55 | Alu | 92.1 | 99.5 | 7.4 | 1.3 | 8.034744843 | 105 | [16 empty] | 5.60 X 3.60 | Edfg | 0.1 | 0.3 | 0.4 | Cop | 366.7 | 375 | 8.3 | 10.8 | 2.263430597 | 290 |  |  | 4.90 X 1.50 | 2 Paper | 0.4 | --- | 0.4 | Alu | 21.2 | 21.8 | 0.6 | 0.2 | 2.830188679 | 185 |  |  | 10 swg | Cotton | 0.65 | --- | 0.65 | Alu | 443.9 | 532.5 | 88.6 | 4.3 | 19.95945033 | 172 / 178 / 201 |  |  | 9 swg | Poly + Cotton | 0.2 | 0.55 | 0.75 | Cop | 218.4 | 234.2 | 15.8 | 1.4 | 7.234432234 | 226 / 234
|  | 10.00 X 2.60 | DFG | 0.50-.55 | --- | 0.50-.55 | Alu | 122.9 | 132.4 | 9.5 | 11.8 | 7.729861676 | 105 | [16 empty] | 5.00 X 1.30 | Edfg | 0.1 | 0.3 | 0.4 | Cop | 105.2 | 111.1 | 5.9 | 4.7 | 5.608365019 | 290 |  |  | 8.00 X 2.00 | Poly + Paper | 0.5 | --- | 0.5 | Cop | 95.8 | 99.7 | 3.9 | 1.4 | 4.070981211 | 186 |  |  | 12.00 X 5.00 | Cotton | 0.65 | --- | 0.65 | Alu | 230.3 | 243.4 | 13.1 | 8.2 | 5.68823274 | 174 |  |  | 9 swg | Poly + Cotton | 0.2 | 0.55 | 0.75 | Cop | 133.95 | 142.5 | 8.55 | 0.65 | 6.382978723 | 239 | July 2025 [ Polyster ]
[30 empty] | 5.85 X 2.70 | Edfg | 0.1 | 0.3 | 0.4 | Cop | 108.2 | 111.4 | 3.2 | 2.8 | 2.957486137 | 306 |  |  | 7.00 X 1.60 | Poly + Paper | 0.5 | --- | 0.5 | Cop | 39.6 | 41.1 | 1.5 | 0.7 | 3.787878788 | 186 |  |  | 9.20 X 5.00 | Cotton | 0.65 | --- | 0.65 | Alu | 112.75 | 124.6 | 11.85 | 1.25 | 10.50997783 | 178 | [16 empty] | 4.40 mm | 4 Poly | 0.5 | --- | 0.5 | Alu | 362.6 | 407.7 | 45.1 | 2.9 | 12.43794815 | 113
July Month 2025 [ DFG ] | [29 empty] | 3.80 X 1.50 | Edfg | 0.1 | 0.3 | 0.4 | Cop | 127.4 | 132.4 | 5 | 2.1 | 3.924646782 | 318 |  |  | 10.00 X 2.50 | 3 Paper | 0.4 | --- | 0.4 | Alu | 348.8 | 374.6 | 25.8 | 4 | 7.396788991 | 190 |  |  | 5.00 X 2.60 | Cotton | 0.65 | --- | 0.65 | Alu | 109.7 | 125.3 | 15.6 | 0.9 | 14.22060164 | 178 | October 2025 [ Dpdcc ] | [15 empty] | 8.00 X 3.00 | 3 or 4 | 0.45 | --- | 0.45 | Alu | 23.4 | 25.1 | 1.7 | 0.8 | 7.264957265 | 116
|  | 12.00 X 5.00 | DFG | 0.50-.55 | --- | 0.50-.55 | Alu | 136.1 | 149.2 | 13.1 | 1.5 | 9.625275533 | 119 | [30 empty] | 9.70 X 2.55 | Poly + Paper | 0.35 | --- | 0.35 | Cop | 172.1 | 177.8 | 5.7 | 0.9 | 3.312027891 | 193 | [16 empty] | 6 swg | Poly + Cotton | 0.2 | 0.55 | 0.75 | Cop | 65.4 | 70.9 | 5.5 | 0.9 | 8.409785933 | 275 |  |  | 9.30 X 3.00 | 3 or 4 | 0.45 | --- | 0.45 | Alu | 93.7 | 100.4 | 6.7 | 1.5 | 7.150480256 | 116
|  | 8.00 X 4.00 | DFG | 0.50-.55 | --- | 0.50-.55 | Alu | 91.1 | 103.2 | 12.1 | 1.3 | 13.28210757 | 119 | [14 empty] | December 2025 [ Edfg ] | [15 empty] | 6.50 X 1.40 | Poly + Paper | 0.4 | --- | 0.4 | Cop | 210.5 | 220.9 | 10.4 | 1.3 | 4.940617577 | 193 | September [ Cotton ] | [15 empty] | 7 swg | Poly + Cotton | 0.2 | 0.55 | 0.75 | Cop | --- | 67.6 | #VALUE! | 2.85 | #VALUE! | 275 |  |  | 12.40 X 3.00 | 4 Poly | 0.5 | --- | 0.5 | Alu | 73.7 | 80.7 | 7 | 0.2 | 9.497964722 | 116
|  | 10.00 X 3.00 | DFG | 0.50-.55 | --- | 0.50-.55 | Alu | 64.5 | 72 | 7.5 | 0.6 | 11.62790698 | 119 | [30 empty] | 8.75 X 4.50 | 3 Paper | 0.5 | --- | 0.5 | Cop | 90.1 | 93.7 | 3.6 | 0.8 | 3.995560488 | 194 |  |  | 8.00 X 4.00 | Cotton | 0.65 | --- | 0.65 | Alu | 284.5 | 309.5 | 25 | 4.5 | 8.787346221 | 201 & 210 | [16 empty] | 11.00 X 3.00 | 4 Poly | 0.35 | --- | 0.35 | Alu | 24.2 | 26.1 | 1.9 | --- | 7.851239669 | 116
|  | 8.00 X 3.00 | DFG | 0.50-.55 | --- | 0.50-.55 | Alu | 47.2 | 51.8 | 4.6 | 0.3 | 9.745762712 | 139 | [30 empty] | 7.80 X 3.87 | 3 Paper | 0.5 | --- | 0.5 | Cop | 56.7 | 58.7 | 2 | --- | 3.527336861 | 194 |  |  | 12.00 X 5.00 | Cotton | 0.65 | --- | 0.65 | Alu | 101.2 | 109 | 7.8 | 0.6 | 7.707509881 | 210 | November 2025 [ Dpdcc ] | [15 empty] | 7.50 X 3.00 | 4 Poly | 0.35 | --- | 0.35 |  |  |  | 0 |  | #DIV/0!
|  | 5.00 X 3.00 | DFG | 0.50-.55 | --- | 0.50-.55 | Alu | 43.8 | 49.1 | 5.3 | --- | 12.10045662 | 139 | [30 empty] | 13.60 X 4.60 | Poly + Paper | 0.4 | --- | 0.4 | Cop | 27.1 | 27.9 | 0.8 | 0.9 | 2.95202952 | 199 |  |  | 9.20 X 5.00 | Cotton | 0.65 | --- | 0.65 | Alu | 97.4 | 106.4 | 9 | 1.7 | 9.240246407 | 210 | Dpdcc No Production in November | [16 empty] | Polyster | 0.35 | --- | 0.35 |  |  |  | 0 |  | #DIV/0!
|  | 7.00 X 3.00 | DFG | 0.50-.55 | --- | 0.50-.55 | Alu | 47.5 | 52.2 | 4.7 | --- | 9.894736842 | 139 | [44 empty] | 12.00 X 5.00 | Cotton | 0.65 | --- | 0.65 | Alu | 142.8 | 153.4 | 10.6 | 2.4 | 7.422969188 | 217 | [17 empty] | Polyster | 0.35 | --- | 0.35 |  |  |  | 0 |  | #DIV/0!
|  | 6.00 X 3.00 | DFG | 0.50-.55 | --- | 0.50-.55 | Alu | 46.9 | 51.5 | 4.6 | 0.4 | 9.808102345 | 139 | [28 empty] | September 2025 [ Poly + Paper ] [ Only Paper ] | [15 empty] | 7.00 X 2.70 | Cotton | 0.65 | --- | 0.65 | Alu | --- | 266.4 | #VALUE! | -- | #VALUE! | 217 & 230 | [17 empty] | Polyster | 0.35 | --- | 0.35 |  |  |  | 0 |  | #DIV/0!
|  | 10.00 X 3.00 | DFG | 0.50-.55 | --- | 0.50-.55 | Alu | 44.6 | 48.6 | 4 | 0.6 | 8.968609865 | 139 | [30 empty] | 9.80 X 2.60 | Poly + Paper | --- | --- | 0.4 | Alu | 354.7 | 383.5 | 28.8 |  | 8.119537637 | 202 |  |  | 2 swg | Cotton | 0.65 | --- | 0.65 | Alu | 100.6 | 111.5 | 10.9 | 1.3 | 10.83499006 | 222 | December 2025 [ Dpdcc ] | [16 empty] | Polyster | 0.35 | --- | 0.35 |  |  |  | 0 |  | #DIV/0!
|  | 10.00 X 4.00 | DFG | 0.50-.55 | --- | 0.50-.55 | Alu | 226.3 | 242.9 | 16.6 | 6.3 | 7.335395493 | 141 | [30 empty] | 9.80 X 2.70 | Poly + Paper | --- | --- | 0.4 | Cop | 145.2 | 153 | 7.8 |  | 5.371900826 | 203 |  |  | 6 awg | Cotton | 0.65 | --- | 0.65 | Alu | 50.7 | 56.8 | 6.1 | 0.9 | 12.03155819 | 222 |  |  |  | Poly + Cotton | 0.2 | 0.55 | 0.75 |  |  |  | 0 |  | #DIV/0!
|  | 10.00 X 6.00 | DFG | 0.50-.55 | --- | 0.50-.55 | Alu | 272.4 | 300.1 | 27.7 | 4.2 | 10.16886931 | 141 | [30 empty] | 10.70 X 2.115 | Paper | 0.35 | --- | 0.35 | Cop | 577.05 | 594.4 | 17.35 | 0.95 | 3.006671866 | 204 |  |  | 8.00 X 4.00 | Cotton | 0.65 | --- | 0.65 | Alu | 92.6 | 101.6 | 9 | 0.3 | 9.719222462 | 230 |  |  |  | Poly + Cotton | 0.2 | 0.55 | 0.75 |  |  |  | 0 |  | #DIV/0!
|  | 10.00 X 5.00 | DFG | 0.50-.55 | --- | 0.50-.55 | Alu | 306.7 | 343.9 | 37.2 | 1.5 | 12.1291164 | 142 | [30 empty] | 14.40 X 3.25 | POly + Paper | --- | --- | 0.35 | Cop | ? | 376.9 | ? | 1.6 | #VALUE! | 204 |  |  | 7.00 X 2.70 | Cotton | 0.65 | --- | 0.65 | Alu | 58.1 | 64.8 | 6.7 | 14.9 | 11.53184165 | 230 |  |  |  | Poly + Cotton | 0.2 | 0.55 | 0.75 |  |  |  | 0 |  | #DIV/0!
|  | 5.00 X 3.00 | DFG | 0.50-.55 | --- | 0.50-.55 | Alu | 40.7 | 44.3 | 3.6 | 0.7 | 8.845208845 | 143 | [30 empty] | 2.65 mm | Paper / dpc | 0.4 | --- | 0.4 | Cop | 154.45 | 161.9 | 7.45 | 0.55 | 4.823567498 | 207 |  |  | 9.20 X 5.00 | Cotton | 0.65 | --- | 0.65 | Alu | 13.52 | 14.5 | 0.98 | 0.48 | 7.24852071 | 230 |  |  |  | Poly + Cotton | 0.2 | 0.55 | 0.75 |  |  |  | 0 |  | #DIV/0!
|  | 15.00 X 2.50 | DFG | 0.50-.55 | --- | 0.50-.55 | Alu | 96.4 | 109.3 | 12.9 | 0.4 | 13.38174274 | 148 | [30 empty] | 13.80 X 2.95 | Paper / dpc | 0.3 | --- | 0.3 | Cop | 113 | 115.1 | 2.1 | 1.8 | 1.85840708 | 207 |  |  | 10 swg | Cotton | 0.65 | --- | 0.65 | Alu | 86.9 | 101.7 | 14.8 | 0.9 | 17.0310702 | 230 |  |  |  | Poly + Cotton | 0.2 | 0.55 | 0.75 |  |  |  | 0 |  | #DIV/0!
|  | 10.00 X 4.40 | DFG | 0.50-.55 | --- | 0.50-.55 | Cop | 46.9 | 52.8 | 5.9 | 3 | 12.57995736 | 151 | [30 empty] | 6.00 X 1.50 | Poly + Paper | 0.5 | --- | 0.5 | Cop | 37.1 | 38.8 | 1.7 | --- | 4.582210243 | 207 |  |  | 8 swg | Cotton | 0.65 | --- | 0.65 | Cop | 180.75 | 189.9 | 9.15 | 0.7 | 5.062240664 | 235 |  |  |  | Poly + Cotton | 0.2 | 0.55 | 0.75 |  |  |  | 0 |  | #DIV/0!
|  | 10 swg | DFG | 0.50-.55 | --- | 0.50-.55 | Alu | 123.1 | 158.9 | 35.8 | 2.2 | 29.08204712 | 151 | [30 empty] | 9.95 X 2.00 | Poly + Paper | 0.4 | --- | 0.4 | Cop | 571.5 | 594 | 22.5 | 2.1 | 3.937007874 | 218 |  |  | 6 swg | Cotton | 0.65 | --- | 0.65 | Cop | 61.2 | 61.8 | 0.6 | 0.3 | 0.9803921569 | 235 |  |  |  | Poly + Cotton | 0.2 | 0.55 | 0.75 |  |  |  | 0 |  | #DIV/0!
|  | 4.00 X 2.00 | DFG | 0.50-.55 |  | 0.50-.55 | Cop | 182.8 | 200.9 | 18.1 | 3.2 | 9.901531729 | 155 | [30 empty] | 4.00 X 2.50 | Poly + Paper | 0.4 | --- | 0.4 | Cop | 45.6 | 47.4 | 1.8 | 0.3 | 3.947368421 | 223 | [17 empty] | Poly + Cotton | 0.2 | 0.55 | 0.75 |  |  |  | 0 |  | #DIV/0!
[44 empty] | 5.00 X 2.50 | Poly + Paper | 0.4 | --- | 0.4 | Cop | 69.8 | 72.6 | 2.8 | 0.2 | 4.011461318 | 223 | October 2025 [ Cotton ] | [16 empty] | Poly + Cotton | 0.2 | 0.55 | 0.75 |  |  |  | 0 |  | #DIV/0!
August 2025 [DFG ] | [43 empty] | 7.00 X 1.60 | Poly + Paper | 0.4 | --- | 0.4 | Cop | 61.4 | 63.5 | 2.1 | 0.7 | 3.42019544 | 223 |  |  | 12.00 X 5.00 | Cotton | 0.65 | --- | 0.65 | Alu | 465.9 | 479.3 | 13.4 | 4 | 2.876153681 | 247 |  |  |  | Poly + Cotton | 0.2 | 0.55 | 0.75 |  |  |  | 0 |  | #DIV/0!
|  | 8.00 X 4.00 | DFG | 0.50-.55 | --- | 0.50-.55 | Alu | 92.5 | 100.4 | 7.9 | 0.9 | 8.540540541 | 159 | [30 empty] | 9.00 X 3.00 | Poly + Paper | 0.5 | --- | 0.5 | Cop | 248.85 | 257.7 | 8.85 | 1.7 | 3.556359253 | 232 / 241 |  |  | 6 swg | Cotton | 0.65 | --- | 0.65 | Cop | 123.1 | 129.5 | 6.4 | 0.9 | 5.199025183 | 262
|  | 8.00 X 3.00 | DFG | 0.50-.55 | --- | 0.50-.55 | Alu | 86.1 | 93.4 | 7.3 | 3.4 | 8.478513357 | 159 | [28 empty] | October 2025 [ Poly + Paper ] & Only Ppaper | [15 empty] | 2 swg | Cotton | 0.65 | --- | 0.65 | Alu | 146.4 | 158.4 | 12 | --- | 8.196721311 | 270
|  | 5.00 X 2.00 | DFG | 0.50-.55 | --- | 0.50-.55 | Alu | 91.7 | 108.1 | 16.4 |  | 17.88440567 | 162 | [30 empty] | 8.00 X 2.00 | Poly + Paper | --- | --- | 0.47-.50 | Cop | 64.95 | 67.7 | 2.75 | 0.45 | 4.234026174 | 241 |  |  | 0 swg | Cotton | 0.65 | --- | 0.65 | Alu | 103 | 109.4 | 6.4 | 1 | 6.213592233 | 270
|  | 6.00 X 2.00 | DFG | 0.50-.55 | --- | 0.50-.55 | Alu | 75.7 | 86.4 | 10.7 | 0.2 | 14.1347424 | 164 | [30 empty] | 8.00 X 2.50 | Poly + Paper | --- | --- | 0.47-.50 | Cop | 160.55 | 166.3 | 5.75 | 0.3 | 3.581438804 | 241 |  |  | 4 swg | Cotton | 0.65 | --- | 0.65 | Alu | 42.2 | 46.8 | 4.6 | 9.6 | 10.90047393 | 270 | [14 empty] | September 2025 [ Polyster ]
|  | 10.00 X 2.00 | DFG | 0.50-.55 | --- | 0.50-.55 | Alu | 599.2 | 732.5 | 133.3 | 15.4 | 22.24632844 | 164 | [30 empty] | 9.00 X 2.90 | Poly + Paper | --- | --- | 0.37-.40 | Cop | 54.8 | 59.3 | 4.5 | --- | 8.211678832 | 243
|  | 10.00 X 5.00 | DFG | 0.50-.55 | --- | 0.50-.55 | Alu | 750.8 | 841.2 | 90.4 | 12.3 | 12.04049014 | 169 | [30 empty] | 8.50 X 2.20 | Poly + Paper | 0.3 | --- | 0.3 | Cop | 164.9 | 169.3 | 4.4 | 0.4 | 2.668283808 | 248 | November 2025 [ Cotton ]
|  | 9.00 X 5.00 | DFG | 0.50-.55 | --- | 0.50-.55 | Alu | 191.15 | 205.1 | 13.95 | 1.15 | 7.29793356 | 174 | [30 empty] | 8.15 X 2.20 | Poly + Paper | --- | --- | 0.38-.40 | Cop | 389 | 404.9 | 15.9 | 1.4 | 4.087403599 | 253 |  |  | 10 swg | Cotton | 0.65 | --- | 0.65 | Cop | --- | 300.8 | #VALUE! | --- | #VALUE! | 279 | [16 empty] | 7.50 X 2.00 | Polyster | 0.40-.45 | --- | 0.40-.45 | Cop | 856.45 | 902.4 | 45.95 | 6.65 | 5.365170179 | 234 / 251
|  | 5.00 X 3.00 | DFG | 0.50-.55 | --- | 0.50-.55 | Alu | 54.2 | 62.4 | 8.2 | 0.2 | 15.12915129 | 174 | [30 empty] | 11.40 X 2.60 | Poly + Paper | --- | --- | 0.37-.40 | Cop | 123.1 | 128.2 | 5.1 | 0.9 | 4.142973193 | 255 |  |  | 6 swg | Cotton | 0.65 | --- | 0.65 | Cop | 243 | 248.6 | 5.6 | 1 | 2.304526749 | 312
|  | 5.00 X 3.00 | DFG | 0.50-.55 | --- | 0.50-.55 | Alu | 87.8 | 102.1 | 14.3 | 0.8 | 16.28701595 | 175 | [30 empty] | 2.80 mm | Tpc | 0.38-.40 | --- | 0.38-.40 | Cop | 177.1 | 183.2 | 6.1 | 0.3 | 3.444381705 | 255 |  |  | 1 swg | Cotton | 0.65 | --- | 0.65 | Alu | --- | 93.7 | #VALUE! | --- | #VALUE! | 314 | [14 empty] | October 2025 [ Polyster ]
|  | 6.00 X 3.50 | DFG | 0.50-.55 | --- | 0.50-.55 | Alu | 89.2 | 102.1 | 12.9 | 2.1 | 14.46188341 | 175 | [30 empty] | 6.00 X 1.50 | Poly + Paper | --- | --- | 0.47-.50 | Cop | 105.3 | 110.6 | 5.3 | --- | 5.033238367 | 259 |  |  | 3 swg | Cotton | 0.65 | --- | 0.65 | Alu | 32.2 | 35.1 | 2.9 | 0.15 | 9.00621118 | 314 | [16 empty] | 10 swg | 3 Polyster | 0.40-.45 | --- | 0.40-.45 | Alu | 496.5 | 527.9 | 31.4 | 3.7 | 6.324269889 | 267 / 269
|  | 6.00 X 3.00 | DFG | 0.50-.55 | --- | 0.50-.55 | Alu | 114.9 | 132.8 | 17.9 | 1.1 | 15.57876414 | 175 | [30 empty] | 9.00 X 3.00 | Dpc | 0.35 | --- | 0.35 | Cop | 98.8 | 101.7 | 2.9 | 0.4 | 2.935222672 | 259 |  |  | 5 swg | Cotton | 0.65 | --- | 0.65 | Alu | 32.2 | 34.9 | 2.7 | 0.2 | 8.385093168 | 314 | [16 empty] | 4.40 mm | 3 Polyster | 0.40-.45 | --- | 0.40-.45 | Alu | 413.9 | 438.9 | 25 | 3 | 6.040106306 | 267
|  | 10.00 X 6.00 | DFG | 0.50-.55 | --- | 0.50-.55 | Alu | 751.6 | 809.2 | 57.6 | 9.4 | 7.663650878 | 179 | [30 empty] | 4.00 X 2.50 | Dpc | 0.35 | --- | 0.35 | Cop | 50.1 | 51.6 | 1.5 | --- | 2.994011976 | 259 |  |  | 0 swg | Cotton | 0.65 | --- | 0.65 | Alu | --- | 66.2 | #VALUE! | --- | #VALUE! | 316 | [14 empty] | November 2025 [ Polyster ]
|  | 9 swg | DFG | 0.50-.55 | --- | 0.50-.55 | Alu | 102.5 | 130 | 27.5 |  | 26.82926829 | 180 | [30 empty] | 5.00 X 2.50 | Dpc | 0.35 | --- | 0.35 | Cop | 36.4 | 37.4 | 1 | --- | 2.747252747 | 259 |  |  |  | Cotton | 0.65 | --- | 0.65 | Cop |  |  | 0 |  | #DIV/0! | [25 empty] | 0 |  | #DIV/0!
|  | 10 swg | DFG | 0.50-.55 | --- | 0.50-.55 | Alu | 86.5 | 106.7 | 20.2 | 2 | 23.35260116 | 180 | [30 empty] | 14.00 X 1.40 | Poly + Paper | --- | --- | 0.38-.40 | Alu | 590.9 | 645.7 | 54.8 | 3.6 | 9.273988831 | 261 | [38 empty] | 0 |  | #DIV/0!
|  | 3 swg | DFG | 0.50-.55 | --- | 0.50-.55 | Alu | 48.1 | 54.6 | 6.5 | --- | 13.51351351 | 182 | [42 empty] | Desember 2025 [ Cotton ] | [37 empty] | 0 |  | #DIV/0!
|  | 10 swg | DFG | 0.50-.55 | --- | 0.50-.55 | Alu | 84.5 | 104.1 | 19.6 | 0.7 | 23.19526627 | 191 | [28 empty] | November 2025 [ Poly + Paper ] & Only Paper
|  | 9 swg | DFG | 0.50-.55 | --- | 0.50-.55 | Alu | 83.4 | 102.8 | 19.4 | 0.8 | 23.26139089 | 191 | [30 empty] | 10.25 X 2.55 | Dpc | 0.3 | --- | 0.3 | Cop | 92.1 | 94 | 1.9 | 0.9 | 2.062975027 | 289
|  | 12.00 X 5.00 | DFG | 0.50-.55 | --- | 0.50-.55 | Alu | 136 | 148.2 | 12.2 | 0.3 | 8.970588235 | 192 | [30 empty] | 2.10 mm | Poly + Paper | --- | --- | 0.37-.40 | Cop | 135.3 | 140.3 | 5 | 0.65 | 3.6954915 | 289
|  | 7.00 X 2.70 | DFG | 0.50-.56 | --- | 0.50-.56 | Alu | 75.6 | 92 | 16.4 | 13 | 21.69312169 | 192 | [30 empty] | 3.40 mm | Dpc | 0.3 | --- | 0.3 | Cop | 70.3 | 72.5 | 2.2 | 1.3 | 3.129445235 | 291
|  | 9.20 X 5.00 | DFG | 0.50-.57 | --- | 0.50-.57 | Alu | 94.6 | 105 | 10.4 | 1.7 | 10.99365751 | 192 | [30 empty] | 6.60 X 1.50 | Poly + Paper | --- | --- | 0.37-.40 | Cop | 35.8 | 36.9 | 1.1 | 0.3 | 3.072625698 | 291
|  | 5.00 X 2.60 | DFG | 0.50-.58 | --- | 0.50-.58 | Alu | 89.5 | 110 | 20.5 | 0.4 | 22.90502793 | 192 | [30 empty] | 8.00 X 2.40 | Tpc | 0.45 | --- | 0.45 | Cop | 40.7 | 42.6 | 1.9 | 0.3 | 4.668304668 | 293
|  | 12.00 X 6.00 | DFG | 0.50-.59 | --- | 0.50-.59 | Alu | 180.2 | 196.5 | 16.3 | 1.4 | 9.045504994 | 196 | [30 empty] | 8.00 X 2.00 | Tpc | 0.45 | --- | 0.45 | Cop | --- | 41.5 | --- | -- | #VALUE! | 293
[44 empty] | 4.00 X 2.50 | Tpc | 0.45 | --- | 0.45 | Cop | --- | 37.6 | --- | --- | #VALUE! | 293
September Month 2025 [ DFG ] | [43 empty] | 11.80 X 2.30 | Poly + Paper | --- | --- | 0.38-.40 | Cop | 120.6 | 122.6 | 2 | 2.2 | 1.658374793 | 300
1 |  | 10.00 X 6.00 | DFG | 0.5 | --- | 0.5 | ALU | 1059.6 | 1198 | 138.4 | 71.7 | 13.06153265 | 205 / 209 | [30 empty] | 10.00 X 2.60 | Poly + Paper | --- | --- | 0.38-.40 | Cop | 148.6 | 152.3 | 3.7 | 1.5 | 2.489905787 | 300
2 |  | 6.00 X 4.00 | DFG | 0.5 | --- | 0.5 | ALU | 126.1 | 144.2 | 18.1 | 9.9 | 14.35368755 | 206 | [30 empty] | 8.00 X 2.40 | Tpc | 0.45 | --- | 0.45 | Cop | 40.8 | 42.2 | 1.4 | 0.2 | 3.431372549 | 305
3 |  | 8.30 X 2.80 | DFG | 0.5 | --- | 0.5 | ALU | 102.8 | 116.7 | 13.9 | 1.2 | 13.52140078 | 208 | [30 empty] | 8.00 X 2.00 | Tpc | 0.45 | --- | 0.45 | Cop | 47 | 49.6 | 2.6 | --- | 5.531914894 | 305
4 |  | 8.00 X 2.50 | DFG | 0.5 | --- | 0.5 | ALU | 29.2 | 32.4 | 3.2 | --- | 10.95890411 | 208 | [30 empty] | 14.00 X 2.50 | Poly + Paper | --- | --- | 0.45 | Alu | 1461.3 | 1589.1 | 127.8 | 4.7 | 8.745637446 | 308
5 |  | 10.00 X 3.50 | DFG | 0.5 | --- | 0.5 | ALU | 120.9 | 136.3 | 15.4 | 1.1 | 12.73779983 | 208 | [30 empty] | 1.62 mm | Tpc | 0.35 | --- | 0.35 | Cop | --- | 93 | --- | 0.3 | #VALUE! | 309
6 |  | 6.80 X 1.90 | DFG | 0.5 | --- | 0.5 | ALU | 173.2 | 213.5 | 40.3 | --- | 23.26789838 | 208 | [30 empty] | 6.00 X 1.50 | Poly + Paper | --- | --- | 0.47-.50 | Cop | 52.3 | 54.7 | 2.4 | 0.2 | 4.588910134 | 311
7 |  | 5.20 X 1.80 | DFG | 0.5 | --- | 0.5 | ALU | 184.1 | 224.9 | 40.8 | 2.1 | 22.16186855 | 208 | [30 empty] | 9.60 X 2.60 | Poly + Paper | --- | --- | 0.5 | Cop | 86 | 90.9 | 4.9 | 0.2 | 5.697674419 | 311
8 |  | 12.00 X 5.00 | DFG | 0.5 | --- | 0.5 | ALU | --- | 95.4 | #VALUE! | -- | #VALUE! | 210 / 217 | [30 empty] | 7.00 X 1.60 | Poly + Paper | --- | --- | 0.5 | Cop | 42.7 | 44.8 | 2.1 | 0.2 | 4.918032787 | 311
9 |  | 7.00 X 2.70 | DFG | 0.5 | --- | 0.5 | ALU | --- | 191.6 | #VALUE! | 14.5 | #VALUE! | 210 | [30 empty] | 5.00 X 3.00 | Dpc | 0.35 | --- | 0.35 | Cop | 33.2 | 34.2 | 1 | 0.2 | 3.012048193 | 311
10 |  | 10 swg | DFG | 0.5 | --- | 0.5 | ALU | 83.4 | 102.3 | 18.9 | 1.6 | 22.6618705 | 212 | [30 empty] | 10.00 X 2.80 | Dpc | 0.35 | --- | 0.35 | Cop | 106.4 | 109.5 | 3.1 | 1 | 2.913533835 | 315
11 |  | 9 swg | DFG | 0.5 | --- | 0.5 | ALU | 85.05 | 101.9 | 16.85 | 0.65 | 19.81187537 | 212 | [30 empty] | 4.00 X 2.50 | Dpc | 0.35 | --- | 0.35 | Cop | --- | 66 | --- | 0.5 | #VALUE! | 315
12 |  | 10.00 X 4.50 | DFG | 0.5 | --- | 0.5 | COP | 625.1 | 656.7 | 31.6 | 7 | 5.055191169 | 213 | [30 empty] | 10.20 X 1.70 | Poly + Paper | 0.4 | --- | 0.4 | Cop | 662.9 | 691.1 | 28.2 | 4.2 | 4.254035299 | 319
13 |  | 5.00 X 2.60 | DFG | 0.5 | --- | 0.5 | ALU | --- | 70.6 | --- | --- | #VALUE! | 217
14 |  | 12.00 X 6.00 | DFG | 0.5 | --- | 0.5 | ALU | 306.2 | 330.4 | 24.2 | 4.5 | 7.903331156 | 219 | [28 empty] | December 2025 [ Poly + Paper ] & Only Paper
15 |  | 5.00 X 2.50 | DFG | 0.5 | --- | 0.5 | ALU | --- | 102.8 | #VALUE! | --- | #VALUE! | 219
16 |  | 5.00 X 2.60 | DFG | 0.5 | --- | 0.5 | ALU | --- | 71.6 | #VALUE! | --- | #VALUE! | 220
17 |  | 8.90 X 1.20 | DFG | 0.5 | --- | 0.5 | ALU | 52.55 | 56.1 | 3.55 | 2.25 | 6.75547098 | 220
18 |  | 15.00 X 5.00 | DFG | 0.5 | --- | 0.5 | ALU | 106.9 | 119.6 | 12.7 | 3.1 | 11.88026193 | 221
19 |  | 15.00 X 6.00 | DFG | 0.5 | --- | 0.5 | ALU | 111.5 | 120.2 | 8.7 | 2 | 7.802690583 | 221
20 |  | 10.00 X 3.00 | DFG | 0.5 | --- | 0.5 | ALU | 68.6 | 75.5 | 6.9 | 3.1 | 10.05830904 | 236
October Month 2025 [ DFG ]
21 |  | 8.00 X 2.20 | DFG | 0.5 | --- | 0.5 | ALU | 349.75 | 408.6 | 58.85 | 2 | 16.8263045 | 242
22 |  | 10.00 X 2.00 | DFG | 0.5 | --- | 0.5 | ALU | 128.5 | 152.3 | 23.8 | 0.5 | 18.52140078 | 242
23 |  | 6.00 X 4.00 | DFG | 0.5 | --- | 0.5 | ALU | 523.83 | 593 | 69.17 | 13.62 | 13.20466564 | 256/260/268
24 |  | 8.30 X 2.80 | DFG | 0.5 | --- | 0.5 | ALU | --- | 100.5 | #VALUE! | --- | #VALUE! | 266
25 |  | 6.80 X 1.90 | DFG | 0.5 | --- | 0.5 | ALU | 94.5 | 107 | 12.5 | 1.5 | 13.22751323 | 266
26 |  | 5.20 X 1.80 | DFG | 0.5 | --- | 0.5 | ALU | --- | 108.2 | #VALUE! | --- | #VALUE! | 266
27 |  | 10.00 X 3.50 | DFG | 0.5 | --- | 0.5 | ALU | 92.2 | 104.7 | 12.5 | --- | 13.55748373 | 266
28 |  | 10.50 X 3.00 | DFG | 0.5 | --- | 0.5 | ALU | 1368.4 | 1421.4 | 53 | 9.3 | 3.87313651 | 274
29 |  | 15.00 X 6.00 | DFG | 0.5 | --- | 0.5 | ALU | 126.9 | 139.3 | 12.4 | 10.4 | 9.771473601 | 274
30 |  | 12.00 X 6.00 | DFG | 0.5 | --- | 0.5 | ALU | 181.3 | 196.2 | 14.9 | 6.8 | 8.218422504 | 275
November 2025 [ DFG ]
31 |  | 10 swg | DFG | 0.5 | --- | 0.5 | ALU |  | 102.7 | 102.7 |  | #DIV/0! | 279
32 |  | 8.00 X 2.00 | DFG |  |  |  | ALU |  |  | 0 |  | #DIV/0!
33 |  | 10 swg | DFG |  |  |  | ALU |  | 175 | 175 |  | #DIV/0!
34 |  | 9 swg | DFG |  |  |  | ALU |  | 82 | 82 |  | #DIV/0!
35 |  |  | DFG |  |  |  | ALU |  |  | 0 |  | #DIV/0!
36 |  |  | DFG |  |  |  | ALU |  |  | 0
37 |  |  | DFG |  |  |  | ALU |  |  | 0
38 |  |  | DFG |  |  |  | ALU |  |  | 0
39 |  |  | DFG |  |  |  | ALU |  |  | 0
40 |  |  | DFG |  |  |  | ALU |  |  | 0
41 |  |  | DFG |  |  |  | ALU |  |  | 0
42 |  |  | DFG |  |  |  | ALU |  |  | 0
43 |  |  | DFG |  |  |  | ALU |  |  | 0
44 |  |  | DFG |  |  |  | ALU |  |  | 0
45 |  |  | DFG |  |  |  | ALU |  |  | 0
46 |  |  | DFG |  |  |  | ALU |  |  | 0
47 |  |  | DFG |  |  |  | ALU |  |  | 0
48 |  |  | DFG |  |  |  | ALU |  |  | 0
49 |  |  | DFG |  |  |  | ALU |  |  | 0
|  | 15.00 X 6.00 | DFG | DFG | --- | DFG | ALU | 610.1 | 761.5 | 151.4 | 5.4 | 24.815604 | 1
|  | 12.00 X 5.00 | DFG | DFG | --- | DFG | ALU | 648.2 | 700.2 | 52 | 8.8 | 8.022215366 | 1
|  | 14.60 X 4.10 | DFG | DFG | --- | DFG | ALU | 112.9 | 116.9 | 4 | 1.2 | 3.54295837 | 2
|  | 10.00 X 4.00 | DFG | DFG | --- | DFG | ALU | 193 | 212.8 | 19.8 | 2 | 10.25906736 | 3
|  | 10.00 X 6.00 | DFG | DFG | --- | DFG | ALU | 297 | 313.9 | 16.9 | 2.95 | 5.69023569 | 3
|  | 8.00 X 3.00 | DFG | DFG | --- | DFG | ALU | 90.2 | 101.5 | 11.3 | --- | 12.52771619 | 4
|  | 8.00 X 4.00 | DFG | DFG | --- | DFG | ALU | 92.5 | 103.3 | 10.8 | --- | 11.67567568 | 4
|  | 10.00 X 5.00 | DFG | DFG | --- | DFG | ALU | 308.6 | 332.7 | 24.1 | 3 | 7.809462087 | 4
|  | 8.00 X 3.00 | DFG | DFG | --- | DFG | ALU | --- | 117.3 | #VALUE! | --- | #VALUE! | 5
|  | 10.00 X 2.00 | DFG | DFG | --- | DFG | ALU | 308.5 | 361.2 | 52.7 | 3.2 | 17.08265802 | 7
|  | 13.50 X 8.00 | DFG | DFG | --- | DFG | ALU | 1789.3 | 1971.2 | 181.9 | 46.7 | 10.1659867 | 9
|  | 6.00 X 2.00 | DFG | DFG | --- | DFG | COP | -- | 10.2 | #VALUE! | -- | #VALUE! | 11
|  | 8.00 X 2.00 | DFG | DFG | --- | DFG | COP | 66.7 | 70.4 | 3.7 | -- | 5.547226387 | 12
|  | 12.00 X 5.00 | DFG | DFG | --- | DFG | ALU | 891.5 | 982.1 | 90.6 | 9.8 | 10.16264722 | 23
|  | 8.00 X 3.00 | DFG | DFG | --- | DFG | COP | -- |  | 71.2 | -- | #VALUE! | 24
|  | 9.00 X 3.00 | DFG | DFG | --- | DFG | COP | 98.6 | 103.6 | 5 | 1.2 | 5.070993915 | 24
|  | 15.00 X 6.00 | DFG | DFG | --- | DFG | ALU | 1579.2 | 1676.5 | 97.3 | 21.9 | 6.161347518 | 26
|  | 12.00 X 5.00 | DFG | DFG | --- | DFG | ALU | 133.9 | 143.5 | 9.6 | 3.5 | 7.1695295 | 27
|  | 15.00 X 6.00 | DFG | DFG | --- | DFG | ALU | 1589 | 1694.5 | 105.5 | 12 | 6.639395846 | 33
|  | 5.50 X 1.10 | DFG | DFG | --- | DFG | COP | 73.9 | 81.3 | 7.4 | 0.3 | 10.0135318 | 37
|  | 4.90 X 1.30 | DFG | DFG | --- | DFG | COP | 43 | 45.2 | 2.2 | 0.25 | 5.11627907 | 37
|  | 14.00 X 3.00 | DFG | DFG | --- | DFG | ALU | 517.9 | 571.6 | 53.7 | 3 | 10.36879707 | 45