## Aluminium Strips
Month | Covering_No | Size | Width | Thickness | Type_of_Insulation | Insulation_1 | Insulation_2 | Total_Insulation | Material | Actual_Bare_Wt_kg | Final_Dis_Qty | Insulation_Wt | Scrap | Insulation_Pct | Invoice_No_GST2526 | Insulation Per % | Alu / Cop | Actual Bare wt | Final Dis.Qty. | Insulation wt kg | Wire Value | Wire Unit | Invoice Date | factor | Size Key | Duplicate Count | Duplicate? | Likely Insulation % Increase | Recommended % Marked | Top 5 Likely Factor | Factor Reliability Score
May 2025 | 6 | 6.00 X 1.50 | 6 | 1.5 | Poly + Fibre | 0.75-.80 | 0.55 | 1.30-.35 | Aluminium | 88.5 | 142.3 | 53.8 | 1.1 | 60.79096045 | 71 | 60.79096045 | Alu | 88.5 | 142.3 | 53.8 |  |  |  | 1.295581 | 6.0 x 1.5 | 1 | Unique | 60.79096045 | Yes | Top-3 (1.30) | 0.440923
May 2025 | 3 | 7.00 X 1.50 | 7 | 1.5 | Poly + Fibre | 0.35 | 0.5 | 0.85 | Aluminium | 158 | 222.7 | 64.7 | 1.6 | 40.94936709 | 30 | 40.94936709 | Alu | 158 | 222.7 | 64.7 |  |  |  | 1.465598 | 7.0 x 1.5 | 1 | Unique | 40.94936709 | Yes | Top-1 (1.45) | 0.457172
April 2025 | 3 | 8.00 X 2.00 | 8 | 2 | Poly + Fibre | 0.35 | 0.5 | 0.85 | Aluminium | 61.7 | 70.7 | 9 | 2.8 | 14.58670989 | 28 | 14.58670989 | Alu | 61.7 | 70.7 | 9 |  |  |  | 0.685548 | 8.0 x 2.0 | 1 | Unique | 14.58670989 | Yes |  | 0.367304
May 2025 | 3 | 10.00 X 3.50 | 10 | 3.5 | Poly + Fibre | 0.35 | 0.5 | 0.85 | Aluminium | 356.9 | 424.4 | 67.5 | 4.8 | 18.91286075 | 42 | 18.91286075 | Alu | 356.9 | 424.4 | 67.5 |  |  |  | 1.470156 | 10.0 x 3.5 | 1 | Unique | 18.91286075 | Yes | Top-1 (1.45) | 0.481886
June 2025 | 6 | 10.00 X 3.75 | 10 | 3.75 | Poly + Fibre | 0.75-.80 | 0.55 | 1.30-.35 | Aluminium | 773.1 | 988.2 | 215.1 | 17.1 | 27.82305006 | 91 | 27.82305006 | Alu | 773.1 | 988.2 | 215.1 |  |  |  | 1.444658 | 10.0 x 3.75 | 2 | Duplicate | 27.82305006 | Yes | Top-1 (1.45) | 0.53876
September 2025 | 6 | 10.00 X 3.75 | 10 | 3.75 | Poly + Fibre | 0.75-.80 | 0.55 | 1.30-.35 | Aluminium | 377.4 | 483.2 | 105.8 | 3.8 | 28.03391627 | 224 | 28.03391627 | Alu | 377.4 | 483.2 | 105.8 |  |  |  | 1.455607 | 10.0 x 3.75 | 2 | Duplicate | 27.82305006 |  | Top-1 (1.45) | 0.488218
October 2025 | 3 | 10.00 X 4.00 | 10 | 4 | Poly + Fibre | 0.35 | 0.5 | 0.85 | Aluminium | 445.2 | 512.1 | 66.9 | 3.5 | 15.02695418 | 298 | 15.02695418 | Alu | 445.2 | 512.1 | 66.9 |  |  |  | 1.290014 | 10.0 x 4.0 | 1 | Unique | 15.02695418 | Yes | Top-3 (1.30) | 0.507037
May 2025 | 6 | 12.00 X 2.00 | 12 | 2 | Poly + Fibre | 0.75-.80 | 0.55 | 1.30-.35 | Aluminium | 392.6 | 450.4 | 57.8 | 3.85 | 14.72236373 | 71 | 14.72236373 | Alu | 392.6 | 450.4 | 57.8 |  |  |  | 0.481241 | 12.0 x 2.0 | 1 | Unique | 14.72236373 | Yes |  | 0.494279
April 2025 | 3 | 12.00 X 3.00 | 12 | 3 | Poly + Fibre | 0.35 | 0.5 | 0.85 | Aluminium | 79.3 | 93.3 | 14 | 1.15 | 17.65447667 | 28 | 17.65447667 | Alu | 79.3 | 93.3 | 14 |  |  |  | 1.277963 | 12.0 x 3.0 | 3 | Duplicate | 31.42488433 |  | Top-3 (1.30) | 0.232859
July 2025 | 6 | 12.00 X 3.00 | 12 | 3 | Poly + Fibre | 0.75-.80 | 0.55 | 1.30-.35 | Aluminium | 3177.1 | 4175.5 | 998.4 | 57.9 | 31.42488433 | 118/135/157 | 31.42488433 | Alu | 3177.1 | 4175.5 | 998.4 |  |  |  | 1.446286 | 12.0 x 3.0 | 3 | Duplicate | 31.42488433 | Yes | Top-1 (1.45) | 0.972256
September 2025 | 6 | 12.00 X 3.00 | 12 | 3 | Poly + Fibre | 0.75-.80 | 0.55 | 1.30-.35 | Aluminium | 714.2 | 896.8 | 182.6 | 6.8 | 25.56706805 | 238 | 25.56706805 | Alu | 714.2 | 896.8 | 182.6 |  |  |  | 1.176688 | 12.0 x 3.0 | 3 | Duplicate | 31.42488433 |  |  | 0.403887
May 2025 | 6 | 14.00 X 3.00 | 14 | 3 | Poly + Fibre | 0.75-.80 | 0.55 | 1.30-.35 | Aluminium | 92.2 | 118 | 25.8 | 1 | 27.98264642 | 71 | 27.98264642 | Alu | 92.2 | 118 | 25.8 |  |  |  | 1.338297 | 14.0 x 3.0 | 2 | Duplicate | 27.98264642 | Yes | Top-4 (1.35) | 0.443003
September 2025 | 6 | 14.00 X 3.00 | 14 | 3 | Poly + Fibre | 0.75-.80 | 0.55 | 1.30-.35 | Aluminium | 64.7 | 84.9 | 20.2 | 1.8 | 31.22102009 | 238 | 31.22102009 | Alu | 64.7 | 84.9 | 20.2 |  |  |  | 1.493176 | 14.0 x 3.0 | 2 | Duplicate | 27.98264642 |  | Top-2 (1.50) | 0.311408
April 2025 | 3 | 14.00 X 3.50 | 14 | 3.5 | Poly + Fibre | 0.35 | 0.5 | 0.85 | Aluminium | 73.3 | 86.1 | 12.8 | 1.2 | 17.46248295 | 28 | 17.46248295 | Alu | 73.3 | 86.1 | 12.8 |  |  |  | 1.486128 | 14.0 x 3.5 | 1 | Unique | 17.46248295 | Yes | Top-2 (1.50) | 0.42806
May 2025 | 6 | 14.00 X 4.00 | 14 | 4 | Poly + Fibre | 0.75-.80 | 0.55 | 1.30-.35 | Aluminium | 936.2 | 1154.5 | 218.3 | 7.25 | 23.31766717 | 71 | 23.31766717 | Alu | 936.2 | 1154.5 | 218.3 |  |  |  | 1.409878 | 14.0 x 4.0 | 4 | Duplicate | 23.31766717 | Yes |  | 0.593681
July 2025 | 6 | 14.00 X 4.00 | 14 | 4 | Poly + Fibre | 0.75-.80 | 0.55 | 1.30-.35 | Aluminium | 1014.6 | 1241.1 | 226.5 | 15.4 | 22.3240686 | 157 | 22.3240686 | Alu | 1014.6 | 1241.1 | 226.5 |  |  |  | 1.349801 | 14.0 x 4.0 | 4 | Duplicate | 23.31766717 |  | Top-4 (1.35) | 0.557372
August 2025 | 6 | 14.00 X 4.00 | 14 | 4 | Poly + Fibre | 0.75-.80 | 0.55 | 1.30-.35 | Aluminium | 299.5 | 371.1 | 71.6 | 9 | 23.90651085 | 177/189 | 23.90651085 | Alu | 299.5 | 371.1 | 71.6 |  |  |  | 1.445482 | 14.0 x 4.0 | 4 | Duplicate | 23.31766717 |  | Top-1 (1.45) | 0.419318
October 2025 | 3 | 14.00 X 4.00 | 14 | 4 | Poly + Fibre | 0.35 | 0.5 | 0.85 | Aluminium | 152.8 | 176.7 | 23.9 | 2.7 | 15.64136126 | 252 | 15.64136126 | Alu | 152.8 | 176.7 | 23.9 |  |  |  | 1.480953 | 14.0 x 4.0 | 4 | Duplicate | 23.31766717 |  | Top-2 (1.50) | 0.238605
April 2025 | 3 | 14.00 X 4.50 | 14 | 4.5 | Poly + Fibre | 0.35 | 0.5 | 0.85 | Aluminium | 77.8 | 90.3 | 12.5 | 2.35 | 16.06683805 | 28 | 16.06683805 | Alu | 77.8 | 90.3 | 12.5 |  |  |  | 1.667171 | 14.0 x 4.5 | 1 | Unique | 16.06683805 | Yes | Top-5 (1.65) | 0.400755
July 2025 | 6 | 16.00 X 3.00 | 16 | 3 | Poly + Fibre | 0.75-.80 | 0.55 | 1.30-.35 | Aluminium | 2057.1 | 2833.3 | 776.2 | 17.6 | 37.73273054 | 111/118/163 | 37.73273054 | Alu | 2057.1 | 2833.3 | 776.2 |  |  |  | 1.859213 | 16.0 x 3.0 | 3 | Duplicate | 37.73273054 | Yes |  | 0.802223
September 2025 | 6 | 16.00 X 3.00 | 16 | 3 | Poly + Fibre | 0.75-.80 | 0.55 | 1.30-.35 | Aluminium | 499.4 | 649.9 | 150.5 | 7.6 | 30.1361634 | 215 | 30.1361634 | Alu | 499.4 | 649.9 | 150.5 |  |  |  | 1.484905 | 16.0 x 3.0 | 3 | Duplicate | 37.73273054 |  | Top-2 (1.50) | 0.344702
October 2025 | 6 | 16.00 X 3.00 | 16 | 3 | Poly + Fibre | 0.85 | 0.5 | 1.30-.35 | Aluminium | 71.6 | 96 | 24.4 | 7.4 | 34.07821229 | 278 | 34.07821229 | Alu | 71.6 | 96 | 24.4 |  |  |  | 1.61298 | 16.0 x 3.0 | 3 | Duplicate | 37.73273054 |  |  | 0.175012

## Copper Strips
Month | Covering_No | Size | Width | Thickness | Type_of_Insulation | Insulation_1 | Insulation_2 | Total_Insulation | Material | Actual_Bare_Wt_kg | Final_Dis_Qty | Insulation_Wt | Scrap | Insulation_Pct | Invoice_No_GST2526 | Insulation Per % | Alu / Cop | Actual Bare wt | Final Dis.Qty. | Insulation wt kg | Wire Value | Wire Unit | Invoice Date | factor | Size Key | Duplicate Count | Duplicate? | Likely Insulation % Increase | Recommended % Marked | Top 5 Likely Factor | Factor Reliability Score
October 2025 | 3 | 8.00 X 1.50 | 8 | 1.5 | Poly + Fibre | 0.35 | 0.5 | 0.85 | Copper | 166.2 | 188.2 | 22 | 1.7 | 13.23706378 | 278 | 13.23706378 | Cop | 166.2 | 188.2 | 22 |  |  |  | 1.605149 | 8.0 x 1.5 | 1 | Unique | 13.23706378 | Yes |  | 0.455654
October 2025 | 3 | 10.00 X 2.00 | 10 | 2 | Poly + Fibre | 0.35 | 0.5 | 0.85 | Copper | 208.5 | 227.2 | 18.7 | 1.5 | 8.96882494 | 278 | 8.96882494 | Cop | 208.5 | 227.2 | 18.7 |  |  |  | 1.459974 | 10.0 x 2.0 | 1 | Unique | 8.96882494 | Yes | Top-1 (1.45) | 0.468242
October 2025 | 3 | 10.00 X 3.00 | 10 | 3 | Poly + Fibre | 0.35 | 0.5 | 0.85 | Copper | 295.5 | 316.9 | 21.4 | 2.2 | 7.241962775 | 278 | 7.241962775 | Cop | 295.5 | 316.9 | 21.4 |  |  |  | 1.64063 | 10.0 x 3.0 | 1 | Unique | 7.241962775 | Yes | Top-5 (1.65) | 0.481576
October 2025 | 3 | 14.00 X 3.00 | 14 | 3 | Poly + Fibre | 0.35 | 0.5 | 0.85 | Copper | 421 | 446.3 | 25.3 | 1.9 | 6.009501188 | 278 | 6.009501188 | Cop | 421 | 446.3 | 25.3 |  |  |  | 1.478878 | 14.0 x 3.0 | 1 | Unique | 6.009501188 | Yes | Top-2 (1.50) | 0.507475

## Aluminium Wires
Month | Covering_No | Size | Wire_Value | Wire_Unit | Type_of_Insulation | Insulation_1 | Insulation_2 | Total_Insulation | Material | Actual_Bare_Wt_kg | Final_Dis_Qty | Insulation_Wt | Scrap | Insulation_Pct | Invoice_No_GST2526 | Insulation Per % | Alu / Cop | Actual Bare wt | Final Dis.Qty. | Insulation wt kg | Wire Value | Wire Unit | Invoice Date | factor | Size Key | Duplicate Count | Duplicate? | Likely Insulation % Increase | Recommended % Marked | Top 5 Likely Factor | Factor Reliability Score

## Copper Wires
Month | Covering_No | Size | Wire_Value | Wire_Unit | Type_of_Insulation | Insulation_1 | Insulation_2 | Total_Insulation | Material | Actual_Bare_Wt_kg | Final_Dis_Qty | Insulation_Wt | Scrap | Insulation_Pct | Invoice_No_GST2526 | Insulation Per % | Alu / Cop | Actual Bare wt | Final Dis.Qty. | Insulation wt kg | Wire Value | Wire Unit | Invoice Date | factor | Size Key | Duplicate Count | Duplicate? | Likely Insulation % Increase | Recommended % Marked | Top 5 Likely Factor | Factor Reliability Score

## Factor_Top5_Summary
factor_value | support_score | row_count | avg_kg | avg_scrap_rate | rank
1.45 | 3.825852 | 7 | 764.357143 | 0.01589027 | 1
1.5 | 1.830251 | 5 | 242.24 | 0.01631865 | 2
1.3 | 1.180819 | 3 | 204.333333 | 0.01159764 | 3
1.35 | 1.000375 | 2 | 553.4 | 0.01301219 | 4
1.65 | 0.882331 | 2 | 186.65 | 0.01882533 | 5
1.85 | 0.802223 | 1 | 2057.1 | 0.00855573
1.6 | 0.630666 | 2 | 118.9 | 0.0567903
1.4 | 0.593681 | 1 | 936.2 | 0.00774407
0.5 | 0.494279 | 1 | 392.6 | 0.00980642
1.2 | 0.403887 | 1 | 714.2 | 0.00952114
0.7 | 0.367304 | 1 | 61.7 | 0.04538088