## Aluminium Strips
Month | Covering_No | Size | Width | Thickness | Type_of_Insulation | Insulation_1 | Insulation_2 | Total_Insulation | Material | Actual_Bare_Wt_kg | Final_Dis_Qty | Insulation_Wt | Scrap | Insulation_Pct | Invoice_No_GST2526 | Insulation Per % | Alu / Cop | Actual Bare wt | Final Dis.Qty. | Insulation wt kg | Wire Value | Wire Unit | Invoice Date | factor | Size Key | Duplicate Count | Duplicate? | Likely Insulation % Increase | Recommended % Marked | Top 5 Likely Factor | Factor Reliability Score
June 2025 | 3 | 4.50 X 1.80 | 4.5 | 1.8 | Poly | 0.45 | --- | 0.45 | Aluminium | 22 | 27.3 | 5.3 | --- | 24.09090909 | 73 | 24.09090909 | Alu | 22 | 27.3 | 5.3 |  |  |  | 1.740327 | 4.5 x 1.8 | 1 | Unique | 24.09090909 | Yes |  | 0.251637
May 2022 | 3 | 4.60 X 2.60 | 4.6 | 2.6 | Poly | 0.45 | --- | 0.45 | Aluminium | 23.5 | 26.7 | 3.2 | --- | 13.61702128 | 44 | 13.61702128 | Alu | 23.5 | 26.7 | 3.2 |  |  |  | 1.281588 | 4.6 x 2.6 | 1 | Unique | 13.61702128 | Yes |  | 0.252554
April 2025 | 3 | 5.00 X 2.40 | 5 | 2.4 | Poly | 0.35 | --- | 0.35 | Aluminium | 93.7 | 99 | 5.3 | 0.5 | 5.656350053 | 6 | 5.656350053 | Alu | 93.7 | 99 | 5.3 |  |  |  | 0.677886 | 5.0 x 2.4 | 1 | Unique | 5.656350053 | Yes |  | 0.554904
April 2025 | 3 | 5.00 X 3.00 | 5 | 3 | Poly | 0.35 | --- | 0.35 | Aluminium | 71.3 | 78.4 | 7.1 | 0.8 | 9.957924264 | 6 | 9.957924264 | Alu | 71.3 | 78.4 | 7.1 |  |  |  | 1.384569 | 5.0 x 3.0 | 3 | Duplicate | 9.719222462 |  | Top-1 (1.40) | 0.472584
May 2022 | 3 | 5.00 X 3.00 | 5 | 3 | Poly | 0.45 | --- | 0.45 | Aluminium | 23 | 25.5 | 2.5 | ---- | 10.86956522 | 44 | 10.86956522 | Alu | 23 | 25.5 | 2.5 |  |  |  | 1.161564 | 5.0 x 3.0 | 3 | Duplicate | 9.719222462 |  |  | 0.164996
June 2025 | 3 | 5.00 X 3.00 | 5 | 3 | Poly | 0.35 | --- | 0.35 | Aluminium | 92.6 | 101.6 | 9 | 0.5 | 9.719222462 | 99 | 9.719222462 | Alu | 92.6 | 101.6 | 9 |  |  |  | 1.351379 | 5.0 x 3.0 | 3 | Duplicate | 9.719222462 | Yes | Top-4 (1.35) | 0.555295
June 2025 | 3 | 5.40 X 2.60 | 5.4 | 2.6 | Poly | 0.45 | --- | 0.45 | Aluminium | 24.7 | 27.5 | 2.8 | 0.2 | 11.33603239 | 73 | 11.33603239 | Alu | 24.7 | 27.5 | 2.8 |  |  |  | 1.133882 | 5.4 x 2.6 | 2 | Duplicate | 12.54019293 |  |  | 0.358182
June 2025 | 3 | 5.40 X 2.60 | 5.4 | 2.6 | Poly | 0.35 | --- | 0.35 | Aluminium | 46.65 | 52.5 | 5.85 | 0.5 | 12.54019293 | 102 | 12.54019293 | Alu | 46.65 | 52.5 | 5.85 |  |  |  | 1.632021 | 5.4 x 2.6 | 2 | Duplicate | 12.54019293 | Yes |  | 0.456755
June 2025 | 3 | 5.40 X 3.00 | 5.4 | 3 | Poly | 0.35 | --- | 0.35 | Aluminium | 17.1 | 18.4 | 1.3 | --- | 7.602339181 | 102 | 7.602339181 | Alu | 17.1 | 18.4 | 1.3 |  |  |  | 1.08942 | 5.4 x 3.0 | 1 | Unique | 7.602339181 | Yes |  | 0.241667
April 2025 | 3 | 6.00 X 3.00 | 6 | 3 | Poly | 0.35 | --- | 0.35 | Aluminium | 140.7 | 158.7 | 18 | 1.1 | 12.79317697 | 6 | 12.79317697 | Alu | 140.7 | 158.7 | 18 |  |  |  | 1.906252 | 6.0 x 3.0 | 2 | Duplicate | 12.79317697 | Yes |  | 0.621401
June 2025 | 3 | 6.00 X 3.00 | 6 | 3 | Poly | 0.35 | --- | 0.35 | Aluminium | 97.2 | 103.7 | 6.5 | 2.2 | 6.687242798 | 99 | 6.687242798 | Alu | 97.2 | 103.7 | 6.5 |  |  |  | 0.996435 | 6.0 x 3.0 | 2 | Duplicate | 12.79317697 |  |  | 0.272788
May 2022 | 4 | 6.70 X 3.00 | 6.7 | 3 | Poly | 0.45 | --- | 0.45 | Aluminium | 47 | 52.8 | 5.8 | 0.5 | 12.34042553 | 44 | 12.34042553 | Alu | 47 | 52.8 | 5.8 |  |  |  | 1.471149 | 6.7 x 3.0 | 2 | Duplicate | 12.34042553 | Yes | Top-2 (1.45) | 0.457658
June 2025 | 3 | 6.70 X 3.00 | 6.7 | 3 | Poly | 0.45 | --- | 0.45 | Aluminium | 24.9 | 27.5 | 2.6 | 0.9 | 10.44176707 | 73 | 10.44176707 | Alu | 24.9 | 27.5 | 2.6 |  |  |  | 1.244803 | 6.7 x 3.0 | 2 | Duplicate | 12.34042553 |  |  | 0.16912
April 2025 | 3 | 7.00 X 3.00 | 7 | 3 | Poly | 0.35 | --- | 0.35 | Aluminium | 72.1 | 77.7 | 5.6 | --- | 7.766990291 | 6 | 7.766990291 | Alu | 72.1 | 77.7 | 5.6 |  |  |  | 1.219755 | 7.0 x 3.0 | 4 | Duplicate | 8.56741573 |  | Top-3 (1.20) | 0.252763
May 2022 | 3 | 7.00 X 3.00 | 7 | 3 | Poly | 0.45 | --- | 0.45 | Aluminium | 24 | 27.9 | 3.9 | ---- | 16.25 | 36 | 16.25 | Alu | 24 | 27.9 | 3.9 |  |  |  | 1.965861 | 7.0 x 3.0 | 4 | Duplicate | 8.56741573 |  |  | 0.062092
June 2025 | 3 | 7.00 X 3.00 | 7 | 3 | Poly | 0.45 | --- | 0.45 | Aluminium | 25.3 | 28 | 2.7 | 0.6 | 10.67193676 | 73 | 10.67193676 | Alu | 25.3 | 28 | 2.7 |  |  |  | 1.291049 | 7.0 x 3.0 | 4 | Duplicate | 8.56741573 |  |  | 0.159716
June 2025 | 3 | 7.00 X 3.00 | 7 | 3 | Poly | 0.35 | --- | 0.35 | Aluminium | 71.2 | 77.3 | 6.1 | 1.3 | 8.56741573 | 99 | 8.56741573 | Alu | 71.2 | 77.3 | 6.1 |  |  |  | 1.345457 | 7.0 x 3.0 | 4 | Duplicate | 8.56741573 | Yes | Top-4 (1.35) | 0.455562
May 2022 | 4 | 7.40 X 3.00 | 7.4 | 3 | Poly | 0.5 | --- | 0.5 | Aluminium | 149 | 165.1 | 16.1 | 1.45 | 10.80536913 | 70 | 10.80536913 | Alu | 149 | 165.1 | 16.1 |  |  |  | 1.192354 | 7.4 x 3.0 | 1 | Unique | 10.80536913 | Yes | Top-3 (1.20) | 0.622964
May 2022 | 3 | 7.50 X 3.00 | 7.5 | 3 | Poly | 0.45 | --- | 0.45 | Aluminium | 71.2 | 76.8 | 5.6 | 0.9 | 7.865168539 | 36 | 7.865168539 | Alu | 71.2 | 76.8 | 5.6 |  |  |  | 0.972911 | 7.5 x 3.0 | 2 | Duplicate | 7.865168539 | Yes |  | 0.483878
June 2025 | 3 | 7.50 X 3.00 | 7.5 | 3 | Poly | 0.45 | --- | 0.45 | Aluminium | 45 | 49.7 | 4.7 | 0.15 | 10.44444444 | 102 | 10.44444444 | Alu | 45 | 49.7 | 4.7 |  |  |  | 1.291963 | 7.5 x 3.0 | 2 | Duplicate | 7.865168539 |  |  | 0.291167
April 2025 | 3 | 8.00 X 3.00 | 8 | 3 | Poly | 0.35 | --- | 0.35 | Aluminium | 164.2 | 178.6 | 14.4 | 0.9 | 8.769792935 | 6 | 8.769792935 | Alu | 164.2 | 178.6 | 14.4 |  |  |  | 1.43531 | 8.0 x 3.0 | 7 | Duplicate | 8.769792935 | Yes | Top-2 (1.45) | 0.666498
May 2022 | 3 | 8.00 X 3.00 | 8 | 3 | Poly | 0.45 | --- | 0.45 | Aluminium | 76.4 | 82.9 | 6.5 | 0.8 | 8.507853403 | 36 | 8.507853403 | Alu | 76.4 | 82.9 | 6.5 |  |  |  | 1.07355 | 8.0 x 3.0 | 7 | Duplicate | 8.769792935 |  |  | 0.479473
May 2022 | 3 | 8.00 X 3.00 | 8 | 3 | Poly | 0.45 | --- | 0.45 | Aluminium | 47.5 | 52.4 | 4.9 | ---- | 10.31578947 | 44 | 10.31578947 | Alu | 47.5 | 52.4 | 4.9 |  |  |  | 1.301681 | 8.0 x 3.0 | 7 | Duplicate | 8.769792935 |  |  | 0.157201
June 2025 | 4 | 8.00 X 3.00 | 8 | 3 | Poly | 0.5 | --- | 0.5 | Aluminium | 33 | 35.9 | 2.9 | 0.4 | 8.787878788 | 73 | 8.787878788 | Alu | 33 | 35.9 | 2.9 |  |  |  | 0.993657 | 8.0 x 3.0 | 7 | Duplicate | 8.769792935 |  |  | 0.42544
June 2025 | 3 | 8.00 X 3.00 | 8 | 3 | Poly | 0.35 | --- | 0.35 | Aluminium | 144.8 | 158.1 | 13.3 | 1 | 9.185082873 | 99 | 9.185082873 | Alu | 144.8 | 158.1 | 13.3 |  |  |  | 1.503278 | 8.0 x 3.0 | 7 | Duplicate | 8.769792935 |  |  | 0.591341
June 2025 | 3 | 8.00 X 3.00 | 8 | 3 | Poly | 0.35 | --- | 0.35 | Aluminium | 45.4 | 51.2 | 5.8 | --- | 12.7753304 | 102 | 12.7753304 | Alu | 45.4 | 51.2 | 5.8 |  |  |  | 2.090877 | 8.0 x 3.0 | 7 | Duplicate | 8.769792935 |  |  | 0.087303
July 2025 |  | 8.00 X 3.00 | 8 | 3 | Poly | 0.45 | --- | 0.45 | Aluminium | 23.4 | 25.1 | 1.7 | 0.8 | 7.264957265 | 116 | 7.264957265 | Alu | 23.4 | 25.1 | 1.7 |  |  |  | 0.916717 | 8.0 x 3.0 | 7 | Duplicate | 8.769792935 |  |  | 0.16206
April 2025 | 3 | 9.00 X 3.00 | 9 | 3 | Poly | 0.35 | --- | 0.35 | Aluminium | 101.3 | 107.6 | 6.3 | 0.7 | 6.219151037 | 6 | 6.219151037 | Alu | 101.3 | 107.6 | 6.3 |  |  |  | 1.052371 | 9.0 x 3.0 | 3 | Duplicate | 6.219151037 | Yes |  | 0.559003
May 2022 | 3 | 9.00 X 3.00 | 9 | 3 | Poly | 0.45 | --- | 0.45 | Aluminium | 47.1 | 50.1 | 3 | 1.2 | 6.369426752 | 36 | 6.369426752 | Alu | 47.1 | 50.1 | 3 |  |  |  | 0.831556 | 9.0 x 3.0 | 3 | Duplicate | 6.219151037 |  |  | 0.361038
May 2022 | 3 | 9.00 X 3.00 | 9 | 3 | Poly | 0.45 | --- | 0.45 | Aluminium | 23.7 | 31.1 | 7.4 | ---- | 31.22362869 | 36 | 31.22362869 | Alu | 23.7 | 31.1 | 7.4 |  |  |  | 4.076376 | 9.0 x 3.0 | 3 | Duplicate | 6.219151037 |  |  | 0.063886
July 2025 |  | 9.30 X 3.00 | 9.3 | 3 | Poly | 0.45 | --- | 0.45 | Aluminium | 93.7 | 100.4 | 6.7 | 1.5 | 7.150480256 | 116 | 7.150480256 | Alu | 93.7 | 100.4 | 6.7 |  |  |  | 0.941945 | 9.3 x 3.0 | 1 | Unique | 7.150480256 | Yes |  | 0.501401
April 2025 | 3 | 10.00 X 3.00 | 10 | 3 | Poly | 0.35 | --- | 0.35 | Aluminium | 25.5 | 29.3 | 3.8 | 0.9 | 14.90196078 | 6 | 14.90196078 | Alu | 25.5 | 29.3 | 3.8 |  |  |  | 2.591937 | 10.0 x 3.0 | 2 | Duplicate | 14.90196078 | Yes |  | 0.298217
May 2022 | 3 | 10.00 X 3.00 | 10 | 3 | Poly | 0.45 | --- | 0.45 | Aluminium | 23.6 | 25 | 1.4 | 0.9 | 5.93220339 | 36 | 5.93220339 | Alu | 23.6 | 25 | 1.4 |  |  |  | 0.796547 | 10.0 x 3.0 | 2 | Duplicate | 14.90196078 |  |  | 0.079322
June 2025 | 4 | 10.40 X 3.00 | 10.4 | 3 | Poly | 0.45 | --- | 0.45 | Aluminium | 24 | 25.8 | 1.8 | --- | 7.5 | 73 | 7.5 | Alu | 24 | 25.8 | 1.8 |  |  |  | 1.017097 | 10.4 x 3.0 | 2 | Duplicate | 7.5 | Yes |  | 0.25241
June 2025 | 3 | 10.40 X 3.00 | 10.4 | 3 | Poly | 0.45 | --- | 0.45 | Aluminium | 23.6 | 25.6 | 2 | --- | 8.474576271 | 102 | 8.474576271 | Alu | 23.6 | 25.6 | 2 |  |  |  | 1.149263 | 10.4 x 3.0 | 2 | Duplicate | 7.5 |  |  | 0.14798
June 2025 | 4 | 11.00 X 3.00 | 11 | 3 | Poly | 0.35 | --- | 0.35 | Aluminium | 25.2 | 27.6 | 2.4 | --- | 9.523809524 | 73 | 9.523809524 | Alu | 25.2 | 27.6 | 2.4 |  |  |  | 1.695172 | 11.0 x 3.0 | 2 | Duplicate | 9.523809524 | Yes |  | 0.254608
July 2025 | 4 | 11.00 X 3.00 | 11 | 3 | Poly | 0.35 | --- | 0.35 | Aluminium | 24.2 | 26.1 | 1.9 | --- | 7.851239669 | 116 | 7.851239669 | Alu | 24.2 | 26.1 | 1.9 |  |  |  | 1.397466 | 11.0 x 3.0 | 2 | Duplicate | 9.523809524 |  | Top-1 (1.40) | 0.112281
June 2025 | 3 | 12.00 X 3.00 | 12 | 3 | Poly | 0.45 | --- | 0.45 | Aluminium | 25.5 | 28.1 | 2.6 | 0.3 | 10.19607843 | 73 | 10.19607843 | Alu | 25.5 | 28.1 | 2.6 |  |  |  | 1.430223 | 12.0 x 3.0 | 2 | Duplicate | 10.19607843 | Yes | Top-2 (1.45) | 0.417386
June 2025 | 3 | 12.00 X 3.00 | 12 | 3 | Poly | 0.45 | --- | 0.45 | Aluminium | 24.8 | 27.2 | 2.4 | --- | 9.677419355 | 102 | 9.677419355 | Alu | 24.8 | 27.2 | 2.4 |  |  |  | 1.357469 | 12.0 x 3.0 | 2 | Duplicate | 10.19607843 |  | Top-4 (1.35) | 0.213309
July 2025 | 4 | 12.40 X 3.00 | 12.4 | 3 | Poly | 0.5 | --- | 0.5 | Aluminium | 73.7 | 80.7 | 7 | 0.2 | 9.497964722 | 116 | 9.497964722 | Alu | 73.7 | 80.7 | 7 |  |  |  | 1.203969 | 12.4 x 3.0 | 1 | Unique | 9.497964722 | Yes | Top-3 (1.20) | 0.539154
June 2025 | 3 | 13.00 X 3.00 | 13 | 3 | Poly | 0.45 | --- | 0.45 | Aluminium | 25.2 | 30.6 | 5.4 | --- | 21.42857143 | 73 | 21.42857143 | Alu | 25.2 | 30.6 | 5.4 |  |  |  | 3.058359 | 13.0 x 3.0 | 1 | Unique | 21.42857143 | Yes |  | 0.256535

## Copper Strips
Month | Covering_No | Size | Width | Thickness | Type_of_Insulation | Insulation_1 | Insulation_2 | Total_Insulation | Material | Actual_Bare_Wt_kg | Final_Dis_Qty | Insulation_Wt | Scrap | Insulation_Pct | Invoice_No_GST2526 | Insulation Per % | Alu / Cop | Actual Bare wt | Final Dis.Qty. | Insulation wt kg | Wire Value | Wire Unit | Invoice Date | factor | Size Key | Duplicate Count | Duplicate? | Likely Insulation % Increase | Recommended % Marked | Top 5 Likely Factor | Factor Reliability Score

## Aluminium Wires
Month | Covering_No | Size | Wire_Value | Wire_Unit | Type_of_Insulation | Insulation_1 | Insulation_2 | Total_Insulation | Material | Actual_Bare_Wt_kg | Final_Dis_Qty | Insulation_Wt | Scrap | Insulation_Pct | Invoice_No_GST2526 | Insulation Per % | Alu / Cop | Actual Bare wt | Final Dis.Qty. | Insulation wt kg | Wire Value | Wire Unit | Invoice Date | factor | Size Key | Duplicate Count | Duplicate? | Likely Insulation % Increase | Recommended % Marked | Top 5 Likely Factor | Factor Reliability Score
May 2022 | 4 | 4.40 mm | 4.40 | mm | Poly | 0.5 | --- | 0.5 | Aluminium | 140 | 159.8 | 19.8 | 1.5 | 14.14285714 | 45/59 | 14.14285714 | Alu | 140 | 159.8 | 19.8 | 4.40 | mm |  | 1.595139 | 4.40 MM | 2 | Duplicate | 12.43794815 |  | Top-5 (1.60) | 0.497078
July 2025 | 4 | 4.40 mm | 4.40 | mm | Poly | 0.5 | --- | 0.5 | Aluminium | 362.6 | 407.7 | 45.1 | 2.9 | 12.43794815 | 113 | 12.43794815 | Alu | 362.6 | 407.7 | 45.1 | 4.40 | mm |  | 1.402846 | 4.40 MM | 2 | Duplicate | 12.43794815 | Yes | Top-1 (1.40) | 0.973065
April 2025 | 4 | 4.47 mm | 4.47 | mm | Poly | 50 | --- | 50 | Aluminium | 302.4 | 339.4 | 37 | 2.7 | 12.23544974 | 16 | 12.23544974 | Alu | 302.4 | 339.4 | 37 | 4.47 | mm |  | 0.002247 | 4.47 MM | 1 | Unique | 12.23544974 | Yes |  | 0.872187
May 2022 | 4 | 5.00 mm | 5.00 | mm | Poly | 0.5 | --- | 0.5 | Aluminium | 142 | 159.4 | 17.4 | 1 | 12.25352113 | 59 | 12.25352113 | Alu | 142 | 159.4 | 17.4 | 5.00 | mm |  | 1.580704 | 5.00 MM | 1 | Unique | 12.25352113 | Yes | Top-5 (1.60) | 0.626934

## Copper Wires
Month | Covering_No | Size | Wire_Value | Wire_Unit | Type_of_Insulation | Insulation_1 | Insulation_2 | Total_Insulation | Material | Actual_Bare_Wt_kg | Final_Dis_Qty | Insulation_Wt | Scrap | Insulation_Pct | Invoice_No_GST2526 | Insulation Per % | Alu / Cop | Actual Bare wt | Final Dis.Qty. | Insulation wt kg | Wire Value | Wire Unit | Invoice Date | factor | Size Key | Duplicate Count | Duplicate? | Likely Insulation % Increase | Recommended % Marked | Top 5 Likely Factor | Factor Reliability Score

## Factor_Top5_Summary
factor_value | support_score | row_count | avg_kg | avg_scrap_rate | rank
1.4 | 1.557929 | 3 | 152.7 | 0.009609 | 1
1.45 | 1.541542 | 3 | 78.9 | 0.00929471 | 2
1.2 | 1.414881 | 3 | 98.266667 | 0.00622262 | 3
1.35 | 1.224166 | 3 | 62.866667 | 0.011829 | 4
1.6 | 1.124012 | 2 | 141 | 0.00887827 | 5
1.05 | 1.038476 | 2 | 88.85 | 0.00869069
0.95 | 0.985279 | 2 | 82.45 | 0.01432449
1 | 0.950638 | 3 | 51.4 | 0.01737748
0 | 0.872187 | 1 | 302.4 | 0.00892857
1.3 | 0.860639 | 4 | 35.325 | 0.01352437
1.15 | 0.671158 | 3 | 23.766667 | 0.00809717
1.9 | 0.621401 | 1 | 140.7 | 0.00781805
1.5 | 0.591341 | 1 | 144.8 | 0.00690608
0.7 | 0.554904 | 1 | 93.7 | 0.00533618
1.65 | 0.456755 | 1 | 46.65 | 0.01071811
0.85 | 0.361038 | 1 | 47.1 | 0.02547771
2.6 | 0.298217 | 1 | 25.5 | 0.03529412
3.05 | 0.256535 | 1 | 25.2
1.7 | 0.254608 | 1 | 25.2
1.75 | 0.251637 | 1 | 22
1.1 | 0.241667 | 1 | 17.1
1.25 | 0.16912 | 1 | 24.9 | 0.03614458
0.9 | 0.16206 | 1 | 23.4 | 0.03418803
2.1 | 0.087303 | 1 | 45.4
0.8 | 0.079322 | 1 | 23.6 | 0.03813559
4.1 | 0.063886 | 1 | 23.7
1.95 | 0.062092 | 1 | 24